## Sheet1
Ch4 Current | Ch4 | Ch5 Current | Ch5 | Ch6 Current | Ch6 | Ch7 Current | Ch7 | Ch8 Current | Ch8 | Ch9 Current | Ch9 | Ch10 Current | Ch10
-1.93e-08 | 0.008947534 | -6.03e-08 | 0.001705528 | -2.17e-08 | 0.01035353 | -3.62e-08 | 0.001642557 | -1.93e-08 | 0.01050752 | 2.41e-08 | 0.01185844 | 7.2e-09 | 0.01742476
0.0004883928 | 0.00915222 | 0.0004890655 | 0.001902936 | 0.0004889329 | 0.01055143 | 0.0004889112 | 0.001840603 | 0.000488306 | 0.01070186 | 0.0004896321 | 0.01206146 | 0.0004889425 | 0.01761004
0.0006967235 | 0.009657234 | 0.0006960339 | 0.002373977 | 0.0006959206 | 0.01102288 | 0.0006982569 | 0.002312095 | 0.0006964703 | 0.01117251 | 0.0006969405 | 0.01256309 | 0.0006983003 | 0.01807864
0.0009888121 | 0.06397496 | 0.0009883009 | 0.05704441 | 0.0009859308 | 0.06608091 | 0.0009920911 | 0.05848843 | 0.0009889784 | 0.06551026 | 0.0009870882 | 0.06645775 | 0.0009886626 | 0.07068905
0.0013573678 | 0.1803617 | 0.0013608639 | 0.1677279 | 0.0013577367 | 0.1748334 | 0.0013652957 | 0.1684335 | 0.0013593497 | 0.1776367 | 0.0013595306 | 0.1765623 | 0.0013584817 | 0.1828214
0.0017700558 | 0.3072269 | 0.0017700269 | 0.2888657 | 0.0017680354 | 0.2929822 | 0.0017783185 | 0.2880535539 | 0.0017715627 | 0.3021046 | 0.0017691324 | 0.3016214 | 0.0017699811 | 0.3015142
0.0022164195 | 0.4414413 | 0.0022175889 | 0.4140354 | 0.0022157541 | 0.4167958 | 0.0022261795 | 0.4087191 | 0.0022178397 | 0.4295137 | 0.0022170295 | 0.4297823 | 0.0022196962 | 0.4186581
0.0026821412 | 0.578561 | 0.0026843521 | 0.5423089 | 0.0026799616 | 0.5397633 | 0.0026932152 | 0.5332031 | 0.0026833829 | 0.5566306 | 0.0026806849 | 0.5617471 | 0.0026870164 | 0.5417593
0.0031694783 | 0.7147796 | 0.0031688949 | 0.6656679 | 0.0031684922 | 0.6670432 | 0.003181078 | 0.6603681 | 0.0031703391 | 0.6856663 | 0.0031691697 | 0.691799 | 0.003171981 | 0.663819
0.003676379 | 0.8447592 | 0.0036763211 | 0.7839601 | 0.0036733193 | 0.7883274 | 0.0036886151 | 0.7859441 | 0.0036767189 | 0.8116158 | 0.0036733772 | 0.8187254 | 0.0036781366 | 0.7811226
0.0041909056 | 0.9693303 | 0.0041910093 | 0.9072992 | 0.0041885982 | 0.9074131 | 0.0042071661 | 0.9044846 | 0.0041938037 | 0.9245852 | 0.0041889888 | 0.9417674 | 0.004198696 | 0.8985775
0.004724603 | 1.090632 | 0.0047255529 | 1.029044 | 0.0047238893 | 1.026036 | 0.0047405763 | 1.018909 | 0.0047272117 | 1.04194 | 0.0047232504 | 1.069741 | 0.0047310743 | 1.016843
0.0052671101 | 1.208484 | 0.0052692969 | 1.144504 | 0.0052646797 | 1.13779 | 0.0052826639 | 1.131467 | 0.0052692632 | 1.164137 | 0.005262681 | 1.190072 | 0.0052728894 | 1.133332
0.0058239897 | 1.321344 | 0.0058227963 | 1.248235 | 0.00582317 | 1.250541 | 0.0058390975 | 1.240904 | 0.0058271121 | 1.272986 | 0.0058212797 | 1.31291 | 0.0058294388 | 1.243069
0.0063879601 | 1.428701 | 0.0063886159 | 1.358083 | 0.006384546 | 1.35615 | 0.0064028703 | 1.345372 | 0.0063914923 | 1.382566 | 0.0063839456 | 1.429243 | 0.0063977106 | 1.349963
0.0069657822 | 1.530983 | 0.0069649094 | 1.459349 | 0.0069617991 | 1.455958 | 0.0069783704 | 1.438555 | 0.0069652566 | 1.492014 | 0.0069623031 | 1.54095 | 0.0069733674 | 1.460536
0.007545861 | 1.627899 | 0.0075441105 | 1.555763 | 0.0075424324 | 1.549539 | 0.007562085 | 1.533995 | 0.0075495017 | 1.58568 | 0.0075482455 | 1.624254 | 0.0075565492 | 1.555625
0.0081391065 | 1.708336 | 0.0081366038 | 1.643558 | 0.0081399769 | 1.625286 | 0.008153081 | 1.623513 | 0.0081407074 | 1.675738 | 0.0081432752 | 1.730796 | 0.0081509979 | 1.637192
0.0087391269 | 1.809344 | 0.008740371 | 1.730669 | 0.0087355537 | 1.704409 | 0.0087546711 | 1.701908 | 0.008740441 | 1.764642 | 0.0087401034 | 1.810855 | 0.0087534029 | 1.719209
0.0093472727 | 1.874918 | 0.0093465783 | 1.804677 | 0.0093411558 | 1.786072 | 0.0093623394 | 1.77339 | 0.0093521165 | 1.838666 | 0.0093469134 | 1.884312 | 0.0093608253 | 1.777874
0.009966115 | 1.935143 | 0.009967247 | 1.870437 | 0.009963924 | 1.843805 | 0.009980609 | 1.845678 | 0.009973843 | 1.892644 | 0.009968932 | 1.962753 | 0.009979044 | 1.838628