## Sheet1
Ch4 Current | Ch4 | Ch5 Current | Ch5 | Ch6 Current | Ch6 | Ch7 Current | Ch7 | Ch8 Current | Ch8 | Ch9 Current | Ch9 | Ch10 Current | Ch10
-4.1e-08 | 0.008892852 | -3.86e-08 | 0.001706179 | -4.8e-09 | 0.01029677 | -1.45e-08 | 0.001645626 | -3.13e-08 | 0.01044773 | -2.65e-08 | 0.01178441 | 1.69e-08 | 0.01732889
0.000477936 | 0.009100953 | 0.0004787534 | 0.001906527 | 0.0004781506 | 0.01049343 | 0.0004788715 | 0.001844294 | 0.0004785267 | 0.01064472 | 0.0004786738 | 0.01198616 | 0.0004788691 | 0.01751187
0.0006867007 | 0.009621889143 | 0.0006876941 | 0.002420888 | 0.0006869852 | 0.0110009 | 0.000688779 | 0.002357993 | 0.0006873348 | 0.01114656 | 0.0006863053 | 0.01251282 | 0.0006868237 | 0.01800053
0.000978688 | 0.06809604 | 0.0009774391 | 0.0583019 | 0.00097721 | 0.06769301 | 0.0009833607 | 0.06028966 | 0.0009773306 | 0.06865799 | 0.0009789171 | 0.06970563 | 0.0009786832 | 0.07387526
0.0013492498 | 0.1898861 | 0.0013475428 | 0.1777832 | 0.0013467061 | 0.1828655 | 0.0013550339 | 0.1741318 | 0.0013477718 | 0.1865199 | 0.0013477043 | 0.1853351 | 0.0013476223 | 0.1928095
0.0017594713 | 0.3231922 | 0.0017587503 | 0.3051448 | 0.0017584996 | 0.3052341 | 0.0017663982 | 0.3006736 | 0.0017576437 | 0.3176029 | 0.0017563031 | 0.3144861 | 0.0017571807 | 0.3160547
0.0022007255 | 0.4650708 | 0.0022008991 | 0.4392854 | 0.0022001662 | 0.4360895 | 0.0022094974 | 0.4321882 | 0.0021991511 | 0.4520045 | 0.0021991632 | 0.452354 | 0.0022006894 | 0.4448248
0.0026672384 | 0.6080503 | 0.0026648056 | 0.5757158 | 0.0026645549 | 0.5727845 | 0.0026773118 | 0.5676866 | 0.0026623681 | 0.5880936 | 0.002661001 | 0.5956542 | 0.0026633735 | 0.576232
0.0031519354 | 0.7452191 | 0.0031502164 | 0.7042933 | 0.003150349 | 0.7024768 | 0.0031633856 | 0.7032137 | 0.0031472073 | 0.7275683 | 0.0031479524 | 0.732318 | 0.0031512314 | 0.7058213
0.0036562899 | 0.883416 | 0.0036551615 | 0.8347607 | 0.0036556558 | 0.8323825 | 0.0036685308 | 0.8333368 | 0.0036511591 | 0.8582667 | 0.0036506962 | 0.8650754112 | 0.0036550048 | 0.8315396
0.004172731 | 1.019504 | 0.0041720269 | 0.9654605 | 0.0041731457 | 0.9652163 | 0.0041811552 | 0.9587784 | 0.0041671421 | 0.9864059 | 0.0041652302 | 1.002924 | 0.0041704091 | 0.9579803
0.004705148 | 1.152294 | 0.004704849 | 1.097606 | 0.0047059436 | 1.100016 | 0.004713823 | 1.086544 | 0.0046989178 | 1.112744 | 0.0046953494 | 1.144882 | 0.0047013216 | 1.085311
0.0052478216 | 1.280355 | 0.0052445136 | 1.225306 | 0.0052453984 | 1.222137 | 0.0052567401 | 1.21012 | 0.0052375599 | 1.240364 | 0.005235496 | 1.2891 | 0.0052422349 | 1.206153
0.0058056512 | 1.405069 | 0.0058022492 | 1.348747 | 0.0058033727 | 1.339602 | 0.0058158958 | 1.333858 | 0.0057949485 | 1.367505 | 0.0057963686 | 1.419363 | 0.0058028568 | 1.327575
0.0063713044 | 1.526302 | 0.0063679313 | 1.465532 | 0.0063708632 | 1.44857 | 0.0063798902 | 1.454552 | 0.0063598784 | 1.48513 | 0.006362463 | 1.530045 | 0.0063677963 | 1.447731
0.0069463924 | 1.640269 | 0.0069430242 | 1.577538 | 0.0069452882 | 1.556748 | 0.0069562995 | 1.566873 | 0.0069338621 | 1.600456 | 0.0069383347 | 1.651237 | 0.0069438512 | 1.556336
0.0075378056 | 1.748179 | 0.007528793 | 1.680383 | 0.0075318334 | 1.666998 | 0.0075469291 | 1.675777 | 0.0075199155 | 1.714273 | 0.0075219336 | 1.760799 | 0.0075313946 | 1.651388
0.0081284158 | 1.840483 | 0.008125308 | 1.778056 | 0.0081292477 | 1.76108 | 0.0081440444 | 1.775807 | 0.008116252 | 1.818857 | 0.008118 | 1.867869 | 0.0081268848 | 1.742557
0.008736036 | 1.945605 | 0.0087342397 | 1.867597 | 0.0087373862 | 1.850737 | 0.0087519393 | 1.871886 | 0.0087240072 | 1.912025 | 0.0087243182 | 1.968209 | 0.0087330945 | 1.831319
0.0093496186 | 2.02456 | 0.0093514366 | 1.94743 | 0.0093544335 | 1.938073 | 0.0093680729 | 1.957524 | 0.0093386869 | 2.004617 | 0.0093438441 | 2.057877 | 0.0093522322 | 1.913288
0.009978659 | 2.108682 | 0.009982125 | 2.019147 | 0.009985978 | 2.019503 | 0.009997726 | 2.026245 | 0.009969173 | 2.081868 | 0.009971316 | 2.136502 | 0.009979116 | 1.98856