## Sheet1
Ch4 Current | Ch4 | Ch5 Current | Ch5 | Ch6 Current | Ch6 | Ch7 Current | Ch7 | Ch8 Current | Ch8 | Ch9 Current | Ch9 | Ch10 Current | Ch10
-7.2e-09 | 0.008969753 | -6.75e-08 | 0.001697401 | -2.4e-09 | 0.0103659 | -9.6e-09 | 0.001633187962 | -6.99e-08 | 0.01051566 | -3.38e-08 | 0.01186406 | -7.2e-09 | 0.01743452
0.0004940925 | 0.009171836 | 0.0004949292 | 0.001899092 | 0.000493808 | 0.01056524 | 0.000492834 | 0.001840043 | 0.0004925229 | 0.01072105 | 0.0004927182 | 0.01207722 | 0.0004925109 | 0.01763471
0.0007028958 | 0.009664897 | 0.000701806 | 0.002397055 | 0.0007004968 | 0.01103905 | 0.0007028163 | 0.002344767 | 0.0007014854 | 0.01122356 | 0.0007002051 | 0.01257572 | 0.0006998772 | 0.01812924
0.0009935763 | 0.06187233 | 0.0009916788 | 0.05262459 | 0.0009890435 | 0.06337304 | 0.0009944395 | 0.05868387 | 0.0009916547 | 0.06726277 | 0.0009903552 | 0.06975857 | 0.0009903142 | 0.07129936
0.0013620284 | 0.175478 | 0.0013623491 | 0.1644655 | 0.0013601478 | 0.1787035 | 0.0013684831 | 0.1759946 | 0.0013616427 | 0.1834188 | 0.0013609603 | 0.1889337 | 0.0013627614 | 0.1896021
0.0017731034 | 0.3074724 | 0.0017719799 | 0.2929426 | 0.0017703572 | 0.3116552 | 0.0017801509 | 0.3055001 | 0.0017734554 | 0.3131586 | 0.0017720594 | 0.3244874 | 0.001772438 | 0.323856
0.0022219529 | 0.4487204 | 0.002220094 | 0.432268 | 0.0022177167 | 0.4525176 | 0.0022290391 | 0.4454469 | 0.0022218951 | 0.4557505 | 0.0022182375 | 0.4696078 | 0.0022208221 | 0.4668933
0.0026886197 | 0.5925984 | 0.0026856276 | 0.571703 | 0.0026834384 | 0.5905867 | 0.0026942978 | 0.5868899 | 0.0026885305 | 0.601237 | 0.0026854034 | 0.6177906 | 0.0026846246 | 0.6128872
0.0031732589 | 0.7309639 | 0.003172157 | 0.6974104 | 0.0031696519 | 0.7368084 | 0.0031802365 | 0.7226681 | 0.0031727019 | 0.7423336 | 0.0031702161 | 0.7656432 | 0.0031729599 | 0.7576472
0.0036819726 | 0.8647202 | 0.0036763332 | 0.8204461 | 0.0036742717 | 0.8822247 | 0.0036888249 | 0.8545931 | 0.0036785079 | 0.8840406 | 0.0036802077 | 0.9151354 | 0.0036772638 | 0.8956205
0.0041985417 | 0.9931357 | 0.0041957835 | 0.9424615 | 0.0041947539 | 1.016325 | 0.0042049624 | 0.9832725 | 0.0041986502 | 1.016499 | 0.0041979365 | 1.050498 | 0.0041926922 | 1.030688
0.0047309296 | 1.122794 | 0.004727149 | 1.063097 | 0.0047257603 | 1.140799 | 0.0047405305 | 1.113693 | 0.0047303341 | 1.144155 | 0.0047304715 | 1.176961 | 0.0047272696 | 1.166172
0.0052724024 | 1.248505 | 0.0052725133 | 1.183791 | 0.0052703795 | 1.26584 | 0.0052809785 | 1.236179 | 0.0052713801 | 1.266324 | 0.0052723373 | 1.304387 | 0.0052675513 | 1.295923
0.0058319752 | 1.365411 | 0.0058281898 | 1.29643 | 0.0058258921 | 1.382941 | 0.0058365996 | 1.350879 | 0.0058266419 | 1.38564 | 0.0058286407 | 1.423414 | 0.0058262248 | 1.424127
0.0063943397 | 1.475083 | 0.0063941902 | 1.398042 | 0.0063910824 | 1.484303 | 0.0064037672 | 1.464437 | 0.0063935296 | 1.506404 | 0.0063927074 | 1.533081 | 0.0063896068 | 1.543891
0.0069669853 | 1.574345 | 0.0069654133 | 1.49097 | 0.0069639088 | 1.585503 | 0.006977934 | 1.563474 | 0.0069673687 | 1.616731 | 0.0069664115 | 1.648177 | 0.0069668937 | 1.646206
0.0075470086 | 1.665721 | 0.0075492847 | 1.571305 | 0.0075482238 | 1.675093 | 0.0075625214 | 1.642241 | 0.0075488772 | 1.70751 | 0.0075481491 | 1.726623 | 0.0075480333 | 1.741644
0.0081443168 | 1.756879 | 0.0081419419 | 1.64267 | 0.0081407798 | 1.746708 | 0.0081527097 | 1.726066 | 0.0081446351 | 1.783821 | 0.0081442999 | 1.807913 | 0.0081455802 | 1.824772
0.0087430015 | 1.830476 | 0.0087434765 | 1.710562 | 0.0087435344 | 1.802728 | 0.0087518332 | 1.798055 | 0.0087462565 | 1.852303 | 0.0087417863 | 1.876853 | 0.0087411016 | 1.902397
0.0093514293 | 1.887849 | 0.0093476295 | 1.766029 | 0.009350489 | 1.878437 | 0.0093605311 | 1.862236 | 0.0093519091 | 1.923403 | 0.0093507494 | 1.936094 | 0.0093464191 | 1.964596
0.009970497 | 1.932479 | 0.009965441 | 1.807646 | 0.009962985 | 1.943852 | 0.009976588 | 1.917702 | 0.009969727 | 1.973597 | 0.00997069 | 1.992573 | 0.009968836 | 2.010823