## Sheet1
Ch4 Current | Ch4 | Ch5 Current | Ch5 | Ch6 Current | Ch6 | Ch7 Current | Ch7 | Ch8 Current | Ch8 | Ch9 Current | Ch9 | Ch10 Current | Ch10
-6.03e-08 | 0.008893023 | -3.13e-08 | 0.001701433 | 9.6e-09 | 0.01031946 | -3.38e-08 | 0.001635219 | -2.65e-08 | 0.01045062 | -2.4e-09 | 0.01178212 | -2.65e-08 | 0.0173375
0.0004785364 | 0.00910488 | 0.0004798986 | 0.001904741 | 0.0004785484 | 0.01051039 | 0.0004817021 | 0.001842905 | 0.0004799251 | 0.01065712 | 0.0004804532 | 0.01198799 | 0.0004810222 | 0.01753379
0.0006887139 | 0.009725406 | 0.0006905126 | 0.002508284373 | 0.0006879472 | 0.01106331 | 0.0006920991 | 0.002470875 | 0.0006907224 | 0.01124719 | 0.0006900039 | 0.0125985 | 0.0006907417 | 0.01811335
0.000985832 | 0.07083763 | 0.0009890797 | 0.06479706 | 0.0009839224 | 0.06993932 | 0.000989398 | 0.063011137 | 0.000988665 | 0.0737704 | 0.0009854173 | 0.07387771 | 0.0009868784 | 0.08123531
0.0013585276 | 0.1948334 | 0.0013619947 | 0.1854607 | 0.0013552365 | 0.186503 | 0.0013630435 | 0.1816359 | 0.0013629012 | 0.1964126 | 0.0013570689 | 0.1994545 | 0.0013579344 | 0.2009283
0.0017678087 | 0.3355055 | 0.0017757218 | 0.3253552 | 0.0017649564 | 0.3214023 | 0.0017745717 | 0.3186726 | 0.0017768526 | 0.3348744 | 0.0017693518 | 0.3415784 | 0.0017704151 | 0.3406848
0.0022105245 | 0.4856378 | 0.0022232019 | 0.4731138 | 0.0022080363 | 0.4643665 | 0.0022192381 | 0.4685393 | 0.0022246823 | 0.4825144 | 0.0022114576 | 0.4931389 | 0.00221356 | 0.4855367
0.0026781509 | 0.6354471 | 0.0026918481 | 0.6293393 | 0.0026754312 | 0.6160242 | 0.0026848295 | 0.6231741 | 0.0026938059 | 0.6333766 | 0.0026747682 | 0.6502168 | 0.0026777892 | 0.6366691
0.0031629685 | 0.7764382 | 0.003179084 | 0.7830979 | 0.0031610541 | 0.7672359 | 0.0031717447 | 0.7742611 | 0.0031814927 | 0.7815366 | 0.0031599884 | 0.8075272 | 0.0031635616 | 0.7865537
0.0036668359 | 0.91876 | 0.0036852999 | 0.9264494 | 0.0036656978 | 0.9120104 | 0.0036735677 | 0.9160692 | 0.0036879135 | 0.9179223 | 0.0036640439 | 0.9554076 | 0.0036679329 | 0.9238911
0.0041831853 | 1.067969 | 0.0042033783 | 1.063886 | 0.0041826308 | 1.05503 | 0.0041903366 | 1.053784 | 0.0042059774 | 1.051124 | 0.0041799521 | 1.098451 | 0.0041831492 | 1.048602
0.0047157084 | 1.211637 | 0.0047369404 | 1.197159 | 0.0047162582 | 1.189534 | 0.0047196048 | 1.190471 | 0.0047398915 | 1.183516 | 0.0047111949 | 1.242531 | 0.0047148742 | 1.175836
0.0052582566 | 1.35172 | 0.0052806747 | 1.327195 | 0.0052586521 | 1.318107 | 0.005262857 | 1.327451 | 0.0052835439 | 1.306705 | 0.0052524532 | 1.384382 | 0.0052564918 | 1.300963
0.005812759 | 1.48704 | 0.005836807 | 1.454852 | 0.0058109194 | 1.445074 | 0.0058144516 | 1.454684 | 0.0058388805 | 1.425183 | 0.0058058899 | 1.521299 | 0.0058103287 | 1.425357
0.0063753478 | 1.607976 | 0.0064046328 | 1.572193 | 0.006373865 | 1.553932 | 0.0063820891 | 1.573064 | 0.0064069522 | 1.539592 | 0.0063721796 | 1.651851 | 0.0063764834 | 1.538715
0.0069504961 | 1.719054 | 0.0069824499 | 1.678773 | 0.0069500356 | 1.654588 | 0.0069546383 | 1.684401 | 0.0069848947 | 1.643829 | 0.0069479789 | 1.769944 | 0.0069522296 | 1.648506
0.0075383963 | 1.824685 | 0.0075713459 | 1.761107 | 0.0075376971 | 1.76053 | 0.0075395247 | 1.783519 | 0.0075766502 | 1.735283 | 0.0075367471 | 1.877934 | 0.0075417284 | 1.745216
0.0081327341 | 1.91132 | 0.0081674534 | 1.826165 | 0.0081329824 | 1.846302 | 0.0081353187 | 1.868025 | 0.0081739608 | 1.816363 | 0.0081313332 | 1.969152 | 0.0081378335 | 1.815678
0.0087391631 | 1.993242 | 0.0087769397 | 1.872525 | 0.0087423963 | 1.895003 | 0.0087402312 | 1.94635 | 0.0087842452 | 1.886461 | 0.0087317925 | 2.051821 | 0.0087406387 | 1.892437
0.0093534715 | 2.062306 | 0.0093931408 | 1.938064 | 0.0093558729 | 1.975078 | 0.0093552629 | 2.00552 | 0.0093997736 | 1.964984 | 0.0093458525 | 2.112867 | 0.009355533 | 1.954807
0.009980224 | 2.103405 | 0.010022211 | 1.98784 | 0.009979911 | 2.020463 | 0.009975625 | 2.065497 | 0.010026521 | 2.030409 | 0.009973193 | 2.162151 | 0.00998174 | 2.003119