## Sheet1
Ch4 Current | Ch4 | Ch5 Current | Ch5 | Ch6 Current | Ch6 | Ch7 Current | Ch7 | Ch8 Current | Ch8 | Ch9 Current | Ch9 | Ch10 Current | Ch10
-1.45e-08 | 0.008948046 | -4.1e-08 | 0.001698599 | 4.34e-08 | 0.01035574 | -5.79e-08 | 0.001637913319 | -1.69e-08 | 0.01051415 | -2.41e-08 | 0.01186644 | 0 | 0.01743304
0.0004847159 | 0.009151239 | 0.000484036 | 0.001893528 | 0.0004830209 | 0.01054381 | 0.0004839902 | 0.001833119666 | 0.0004831632 | 0.010703 | 0.0004834284 | 0.01206707 | 0.000482775 | 0.01761887
0.0006939315 | 0.00964637 | 0.0006934541 | 0.002386849 | 0.0006920364 | 0.01102662 | 0.0006937241 | 0.002321507 | 0.0006919158 | 0.01118457 | 0.0006919616 | 0.01258291 | 0.0006912986 | 0.01810825
0.0009881563 | 0.06832085 | 0.000986102 | 0.0552061 | 0.0009838067 | 0.06614313 | 0.000991932 | 0.05950307 | 0.0009869676 | 0.06491378 | 0.0009855957 | 0.07047818 | 0.0009847108 | 0.07506926
0.0013611291 | 0.1858359 | 0.0013567168 | 0.1693013 | 0.0013568832 | 0.1869899 | 0.0013640926 | 0.1757147 | 0.0013586529 | 0.1775054 | 0.0013580261 | 0.1910953 | 0.0013560731 | 0.1960525
0.0017753119 | 0.3215119 | 0.0017685344 | 0.3069395 | 0.0017687707 | 0.3225104 | 0.0017778628 | 0.3113626 | 0.0017731468 | 0.3145567 | 0.0017706586 | 0.3300479 | 0.0017694555 | 0.3329344
0.002223672 | 0.4665485 | 0.0022144184 | 0.4533865 | 0.0022182327 | 0.4686826 | 0.002222968 | 0.454065 | 0.0022215045 | 0.4639309 | 0.002217736 | 0.4787689 | 0.0022170488 | 0.4755985
0.0026909802 | 0.6195094 | 0.0026829007 | 0.6030867 | 0.0026833202 | 0.6190308 | 0.002692029 | 0.6025342 | 0.0026889886 | 0.6187748 | 0.0026842653 | 0.6298182 | 0.002683624 | 0.6270259
0.0031789635 | 0.778892 | 0.0031693457 | 0.7523406 | 0.0031691528 | 0.7626582 | 0.0031794288 | 0.7537941 | 0.0031775072 | 0.7732105 | 0.003171711 | 0.7800958 | 0.003171183 | 0.7782979
0.003686896 | 0.9323315 | 0.0036748335 | 0.8944697 | 0.0036784621 | 0.9042387 | 0.003689676 | 0.8998922 | 0.0036851576 | 0.9160682 | 0.003678831 | 0.9222823 | 0.0036784766 | 0.9243896
0.004205406 | 1.075453 | 0.0041918049 | 1.029556 | 0.0041956171 | 1.047183 | 0.0042065489 | 1.033654 | 0.0042039039 | 1.060521 | 0.0041966828 | 1.063608 | 0.0041967744 | 1.061299
0.0047384883 | 1.207667 | 0.0047242582 | 1.165752 | 0.0047319157 | 1.19524 | 0.0047388524 | 1.165302 | 0.004738158 | 1.209348 | 0.0047297578 | 1.207728 | 0.0047302328 | 1.197517
0.0052808773 | 1.336175 | 0.0052695862 | 1.299829 | 0.0052729617 | 1.327473 | 0.0052799586 | 1.292788 | 0.0052817259 | 1.350476 | 0.0052727761 | 1.346064 | 0.0052732004 | 1.332927
0.0058386249 | 1.451903 | 0.0058261935 | 1.428499 | 0.0058297522 | 1.447678 | 0.0058356063 | 1.419691 | 0.0058396978 | 1.494045 | 0.0058306105 | 1.481941 | 0.0058314351 | 1.46284
0.0064036683 | 1.572289 | 0.0063897659 | 1.551386 | 0.006397185 | 1.566046 | 0.0063987618 | 1.545007 | 0.0064056382 | 1.636225 | 0.0063945808 | 1.618314 | 0.0063957068 | 1.586611
0.0069799014 | 1.689428 | 0.0069638148 | 1.672943 | 0.0069697557 | 1.67858 | 0.0069699895 | 1.65804 | 0.0069829008 | 1.766622 | 0.006969881 | 1.750802 | 0.0069701583 | 1.705424
0.0075637607 | 1.805982 | 0.0075483275 | 1.780607 | 0.0075539404 | 1.785003 | 0.0075606046 | 1.761357 | 0.0075671072 | 1.881726 | 0.0075520911 | 1.867373 | 0.0075523636 | 1.805612
0.0081569725 | 1.918125 | 0.0081369703 | 1.871214 | 0.0081449292 | 1.885106 | 0.0081517815 | 1.842958 | 0.0081609483 | 1.980259 | 0.0081436538 | 1.965567 | 0.0081450088 | 1.885861
0.0087603347 | 2.017089 | 0.0087380829 | 1.949862 | 0.0087456899 | 1.956554 | 0.0087521202 | 1.912874 | 0.0087646215 | 2.067013 | 0.0087453041 | 2.042697 | 0.0087473004 | 1.953365
0.0093708794 | 2.087435 | 0.009347738 | 2.011612 | 0.0093577487 | 2.02248 | 0.0093572713 | 1.982197 | 0.0093737413 | 2.138889 | 0.0093520996 | 2.113707 | 0.0093550508 | 2.023601
0.009992189 | 2.154388 | 0.009964647 | 2.075011 | 0.009975216 | 2.091366 | 0.009973506 | 2.045241 | 0.009991972 | 2.197591 | 0.009971604 | 2.17999 | 0.00997577 | 2.063132