## Sheet1
Ch4 Current | Ch4 | Ch5 Current | Ch5 | Ch6 Current | Ch6 | Ch7 Current | Ch7 | Ch8 Current | Ch8 | Ch9 Current | Ch9 | Ch10 Current | Ch10
-2.65e-08 | 0.008973446 | 2.65e-08 | 0.00168747 | -4.8e-09 | 0.01038479068 | -3.62e-08 | 0.001625579 | -1.93e-08 | 0.01053519 | -7.2e-09 | 0.01188026 | -2.41e-08 | 0.01749538
0.0004856418 | 0.009176061 | 0.0004866616 | 0.001889266 | 0.0004858756 | 0.01058399 | 0.0004862759 | 0.00182773 | 0.0004846918 | 0.0107341 | 0.000485907 | 0.01209195 | 0.0004851475 | 0.01768484
0.0006967139 | 0.009718469 | 0.0006964752 | 0.002409968 | 0.000696738 | 0.01110463 | 0.0006977265 | 0.002357599 | 0.0006963739 | 0.01125563 | 0.0006962485 | 0.01267967 | 0.0006952672 | 0.01822393
0.0009933642 | 0.07029697 | 0.0009925348 | 0.06452767 | 0.0009903093 | 0.07270366 | 0.0009950591 | 0.06565446 | 0.0009911122 | 0.07406073 | 0.000992759 | 0.07418951 | 0.0009927228 | 0.08224199
0.0013639118 | 0.1933246 | 0.0013633596 | 0.188064 | 0.0013620694 | 0.195293 | 0.001369896 | 0.1894591 | 0.0013620067 | 0.200152 | 0.001363432 | 0.2017696 | 0.0013630338 | 0.2058858
0.0017752685 | 0.3360363 | 0.001775271 | 0.3273501 | 0.0017734602 | 0.3334352 | 0.0017806934 | 0.3273219 | 0.0017755241 | 0.3418943 | 0.0017740003 | 0.3467068 | 0.0017734916 | 0.3456115
0.0022172031 | 0.4891106 | 0.0022179192 | 0.4771225 | 0.0022156866 | 0.477508 | 0.0022225991 | 0.4732459 | 0.0022156866 | 0.4932789 | 0.0022148765 | 0.5000948 | 0.0022139771 | 0.4940564
0.0026831611 | 0.6460534 | 0.0026821508 | 0.6316353 | 0.0026792913 | 0.620985 | 0.0026889115 | 0.6245662 | 0.0026837687 | 0.6541651 | 0.0026803281 | 0.6558037 | 0.002679301 | 0.6480436
0.0031673204 | 0.807405 | 0.0031680606 | 0.7829534 | 0.0031637183 | 0.7727692 | 0.0031727911 | 0.7745 | 0.0031669033 | 0.8149494 | 0.0031638726 | 0.8166874 | 0.0031624284 | 0.7995322
0.0036707202 | 0.9653895 | 0.0036695194 | 0.9233812 | 0.0036681137 | 0.9231864 | 0.0036757786 | 0.9147014 | 0.0036691023 | 0.9663711 | 0.0036670263 | 0.977585 | 0.0036683066 | 0.9457006
0.0041852251 | 1.116942 | 0.0041862378 | 1.058197 | 0.0041844126 | 1.071906 | 0.0041892106 | 1.044807 | 0.0041858086 | 1.116143 | 0.0041815651 | 1.128446 | 0.0041820955 | 1.088739
0.0047148766 | 1.26069 | 0.004715219 | 1.191833 | 0.0047160773 | 1.209835 | 0.0047222666 | 1.17288 | 0.0047153637 | 1.265189 | 0.00471126 | 1.277377 | 0.0047119544 | 1.235127
0.0052545219 | 1.397407 | 0.0052585436 | 1.32484 | 0.0052531138 | 1.347335 | 0.0052615116 | 1.297361 | 0.0052544062 | 1.406879 | 0.0052515491 | 1.427968 | 0.0052519348 | 1.375754
0.0058093449 | 1.53075 | 0.0058172701 | 1.460769 | 0.0058095933 | 1.485431 | 0.0058158693 | 1.434704 | 0.005813099 | 1.550287 | 0.0058066132 | 1.57415 | 0.005807269 | 1.508639
0.0063722062 | 1.654058 | 0.0063790271 | 1.587392 | 0.0063749331 | 1.617492 | 0.0063767751 | 1.574935 | 0.0063729126 | 1.674312 | 0.0063708536 | 1.709904 | 0.0063706534 | 1.635232
0.0069435522 | 1.782791 | 0.0069530783 | 1.705975 | 0.0069488758 | 1.726172 | 0.0069495172 | 1.7084 | 0.0069463515 | 1.797889 | 0.0069424986 | 1.83045 | 0.0069416017 | 1.752875
0.0075322023 | 1.911527 | 0.0075392763 | 1.813123 | 0.0075325205 | 1.841229 | 0.0075375331 | 1.828929 | 0.0075387459 | 1.922316 | 0.0075294247 | 1.942312 | 0.0075339816 | 1.854092
0.0081237794 | 2.022623 | 0.0081348462 | 1.915345 | 0.008128235 | 1.959189 | 0.0081309764 | 1.931717 | 0.0081308727 | 2.02974 | 0.008119654 | 2.036991 | 0.0081281096 | 1.944069
0.0087292512 | 2.116702 | 0.0087388593 | 2.001838 | 0.008734746 | 2.046563 | 0.0087343603 | 2.02549 | 0.0087371065 | 2.136333 | 0.0087261313 | 2.115578 | 0.0087324676 | 2.030069
0.0093421877 | 2.193812 | 0.0093564998 | 2.082459 | 0.0093509375 | 2.136205 | 0.0093488567 | 2.109622 | 0.0093563744 | 2.226044 | 0.0093386049 | 2.189986 | 0.0093443625 | 2.120231
0.009968041 | 2.25658 | 0.009985761 | 2.158329 | 0.009976371 | 2.202953 | 0.009974108 | 2.178424 | 0.009982005 | 2.296189 | 0.009966356 | 2.240267 | 0.009969414 | 2.191299