## Sheet1
Opto-board Assembly Status
0
Opto-board S/N: |  |  |  | Site(check one): |  | OSU |  | Seigen
Opto-board flavor (check one): |  |  | B-Layer |  | Left |  | Right
VDC S/N | 0
0
DORIC S/N |  |  | -- | --
Step |  |  |  | Date | Initial | Comments
1) Reinforce 80-pin Connector
2) Mechanical tolerance test
3) short test
4) VDC mounting
5) DORIC mounting
6) Measure VCSEL power
7) Measure PIN respnsivity
8) Glue VCSEL opto-pack (?)
9) Glue Housing
10.1) Glue 2nd VCSEL opto-pack(?)
10.2) Glue housing (?)
11.1) Glue PIN opto-pack
11.2) Glue housing
12) Solder VCSEL opto-pack
13) Solder 2nd VCSEL opto-pack (?)
14) Solder PIN opto-pack
15) Wire bonding
16) Basic Functionality
17) Encapsulation

## Sheet2
Opto-Board QA data Sheet: Optical Power and Responsivity
Opto-board S/N
0
VCSEL Opto-pack S/N:
Power (uW) | 1 | 2 | 3 | 4 | 5 | 6 | 7 | 8 | Date | Initial | P> 500 uW & dP ,20% ?
Pre Opto-pack Burn-in |  | 1695.274 | 1553.603 | 1620.336 | 1620.092 | 1664.713 | 1744.609 | 1691.612 | -- | -- | --
Post Opto-pack Burn-in |  | 1608.458 | 1490.086 | 1581.972 | 1562.78 | 1621.927 | 1677.959 | 1625.924 | -- | -- | --
Change (%) | #DIV/0! | #DIV/0! | #DIV/0! | #DIV/0! | #DIV/0! | #DIV/0! | #DIV/0! | #DIV/0! | -- | -- | --
Pre Opto-board Burn-in |  | 1220.454274 | 1059.851099 | 1175.763397 | 1138.185575 | 1366.718154 | 1261.093192 | 1520.868242 | -- | -- | --
Change (%) |  | #DIV/0! | #DIV/0! | #DIV/0! | #DIV/0! | #DIV/0! | #DIV/0! | #DIV/0! | -- | -- | --
Post Opto-board Burn-in |  | 1224.700267 | 1009.61033 | 1330.645791 | 1129.993688 | 1285.047915 | 1209.489166 | 1440.196154 | -- | -- | --
Change (%) |  | 0.3479027 | -4.740361 | 13.17292 | -0.7197321 | -5.975646 | -4.092007 | -5.304344 | -- | -- | --
Opto-board at 0C |  | 1255.302371 | 1087.044585 | 1414.426274 | 1226.638233 | 1427.857149 | 1330.226598 | 1544.695485 | -- | -- | --
Change (%) |  | 2.855338 | 2.565784 | 20.29855 | 7.771374 | 4.473416 | 5.482022 | 1.566687 | -- | -- | --
Opto-board at 50C |  | 1112.882663 | 945.702757 | 1281.411386 | 1083.871755 | 1236.467623 | 1153.377588 | 1379.279243 | -- | -- | --
Change (%) |  | -8.814063 | -10.77022 | 8.98548 | -4.771965 | -9.530168 | -8.541447 | -9.309748 | -- | -- | --
Opto-board QA (10C) |  | 1241.239331 | 1068.135262 | 1410.246748 | 1220.16718 | 1400.9885 | 1299.24485 | 1537.884771 | -- | -- | --
Change (%) |  | 1.703059 | 0.7816346 | 19.94307 | 7.202833 | 2.507492 | 3.025285 | 1.118869 | -- | -- | --
Reception Test |  | 2000 | 2000 | 2000 | 2000 | 2000 | 2000 | 2000 | -- | -- | --
VCSEL Opto-pack S/N:
Power (uW) | 1 | 2 | 3 | 4 | 5 | 6 | 7 | 8 | Date | Initial | P> 500 uW & dP ,20% ?
Pre Opto-pack Burn-in |  | 2063.002 | 2091.638 | 2026.07 | 2068.555 | 2055.194 | 2150.223 | 2022.946 | -- | -- | --
Post Opto-pack Burn-in |  | 2033.186 | 2083.417 | 1995.072 | 2021.017 | 1998.745 | 2063.149 | 1999.005 | -- | -- | --
Change (%) | #DIV/0! | #DIV/0! | #DIV/0! | #DIV/0! | #DIV/0! | #DIV/0! | #DIV/0! | #DIV/0! | -- | -- | --
Pre Opto-board Burn-in |  | 1124.895161 | 1293.014587 | 1131.284724 | 1233.842895 | 1238.186518 | 1273.120448 | 1328.244308 | -- | -- | --
Change (%) |  | #DIV/0! | #DIV/0! | #DIV/0! | #DIV/0! | #DIV/0! | #DIV/0! | #DIV/0! | -- | -- | --
Post Opto-board Burn-in |  | 1345.674739 | 1251.982586 | 1340.103268 | 1283.155208 | 1203.703143 | 1371.796239 | 1505.338296 | -- | -- | --
Change (%) |  | 19.62668 | -3.173359 | 18.45853 | 3.996644 | -2.78499 | 7.750703 | 13.33294 | -- | -- | --
Opto-board at 0C |  | 1391.802677 | 1337.120415 | 1467.519084 | 1353.656481 | 1321.721315 | 1420.368881 | 1571.992248 | -- | -- | --
Change (%) |  | 23.72732 | 3.411085 | 29.72146 | 9.710603 | 6.746544 | 11.56595 | 18.35114 | -- | -- | --
Opto-board at 50C |  | 1248.587961 | 1173.063898 | 1277.083574 | 1183.400873 | 1144.561796 | 1247.139298 | 1403.045159 | -- | -- | --
Change (%) |  | 10.99594 | -9.276824 | 12.8879 | -4.088205 | -7.561439 | -2.040746 | 5.631558 | -- | -- | --
Opto-board QA (10C) |  | 1376.084208 | 1338.398198 | 1439.270147 | 1347.346635 | 1282.551978 | 1400.350154 | 1547.04293 | -- | -- | --
Change (%) |  | 22.33 | 3.509907 | 27.2244 | 9.199205 | 3.5831 | 9.993533 | 16.47277 | -- | -- | --
Reception Test |  | 2000 | 2000 | 2000 | 2000 | 2000 | 2000 | 2000 | -- | -- | --

## Sheet3
PIN Opto-pack S/N:
Responsivity (A/W) | 1 | 2 | 3 | 4 | 5 | 6 | 7 | 8 | Date | Initial | R> 0.5 A/W & dR <5%
Opto-pack QA | [8 empty] | -- | -- | --
Pre-mount | [8 empty] | -- | -- | --
Change (%)

## Sheet4
Opto-board QA Data Sheet
Opto-board S/N:
0
Current consumption:
| Unit | Min | Max | I |  |  | dI <5% | Date |  | Initial |  | Pass/Fail (?)
Pre-QA | mA | 322 | 384 | 366.455078 |  |  |  | 2021-03-16 |  |  |  | Pass
QA | mA | 304 | 366 | 341.601562 |  |  |  | 2021-03-16 |  |  |  | Pass
*The allowable range for current consumption for a B-layer opto-board is 330-400 mA.
Dark current:
| Unit | Max | I |  | Date |  | Initial |  | Pass/Fail (?)
Pre-QA | uA | 1 | 0.601666 |  | 2021-03-16 |  |  |  | Pass
QA | uA | 1 | 0.639849 |  | 2021-03-16 |  |  |  | Pass
Optical
| Unit | Max | 1 | 2 | 3 | 4 | 5 | 6 | 7 | 8 | 9 | 10 | 11 | 12 | 13 | 14 | 15 | 16 | Pass/Fail (?)
Rise | ns | 1 | 0.49587 | 0.29567 | 0.64366 | 0.54145 | 0.75597 | 0.6259 | 0.46945 | 0.46312 | 0.51443 | 0.4416 | 0.45747 | 0.53584 | 0.30123 | 0.45597 |  |  | Pass
Fall | ns | 1 | 0.45029 | 0.64252 | 0.46175 | 0.40176 | 0.58544 | 0.44624 | 0.3498 | 0.48598 | 0.51169 | 0.37492 | 0.54075 | 0.4774 | 0.57077 | 0.54038 |  |  | Pass

## optical calc
Post Mounting @ room Temp
Power
Power 2
Power 3
channel# | 1 | 2 | 3 | 4 | 5 | 6 | 7 | 8 | 9 | 10 | 11 | 12 | 13 | 14
| 1000 | 1000 | 1000 | 1000 | 1000 | 1000 | 1000 | 1000 | 1000 | 1000 | 1000 | 1000 | 1000 | 1000
| 1000 | 1000 | 1000 | 1000 | 1000 | 1000 | 1000 | 1000 | 1000 | 1000 | 1000 | 1000 | 1000 | 1000
| 1000 | 1000 | 1000 | 1000 | 1000 | 1000 | 1000 | 1000 | 1000 | 1000 | 1000 | 1000 | 1000 | 1000
avg | 1000 | 1000 | 1000 | 1000 | 1000 | 1000 | 1000 | 1000 | 1000 | 1000 | 1000 | 1000 | 1000 | 1000
-10C
Power
Power 2
Power 3
channel# | 1 | 2 | 3 | 4 | 5 | 6 | 7 | 8 | 9 | 10 | 11 | 12 | 13 | 14
| 1000 | 1000 | 1000 | 1000 | 1000 | 1000 | 1000 | 1000 | 1000 | 1000 | 1000 | 1000 | 1000 | 1000
| 1000 | 1000 | 1000 | 1000 | 1000 | 1000 | 1000 | 1000 | 1000 | 1000 | 1000 | 1000 | 1000 | 1000
| 1000 | 1000 | 1000 | 1000 | 1000 | 1000 | 1000 | 1000 | 1000 | 1000 | 1000 | 1000 | 1000 | 1000
avg | 1000 | 1000 | 1000 | 1000 | 1000 | 1000 | 1000 | 1000 | 1000 | 1000 | 1000 | 1000 | 1000 | 1000
10C
Power
Power 2
Power 3
channel# | 1 | 2 | 3 | 4 | 5 | 6 | 7 | 8 | 9 | 10 | 11 | 12 | 13 | 14
| 1000 | 1000 | 1000 | 1000 | 1000 | 1000 | 1000 | 1000 | 1000 | 1000 | 1000 | 1000 | 1000 | 1000
| 1000 | 1000 | 1000 | 1000 | 1000 | 1000 | 1000 | 1000 | 1000 | 1000 | 1000 | 1000 | 1000 | 1000
| 1000 | 1000 | 1000 | 1000 | 1000 | 1000 | 1000 | 1000 | 1000 | 1000 | 1000 | 1000 | 1000 | 1000
avg | 1000 | 1000 | 1000 | 1000 | 1000 | 1000 | 1000 | 1000 | 1000 | 1000 | 1000 | 1000 | 1000 | 1000
50C
Power
Power 2
Power 3
channel# | 1 | 2 | 3 | 4 | 5 | 6 | 7 | 8 | 9 | 10 | 11 | 12 | 13 | 14
| 1000 | 1000 | 1000 | 1000 | 1000 | 1000 | 1000 | 1000 | 1000 | 1000 | 1000 | 1000 | 1000 | 1000
| 1000 | 1000 | 1000 | 1000 | 1000 | 1000 | 1000 | 1000 | 1000 | 1000 | 1000 | 1000 | 1000 | 1000
| 1000 | 1000 | 1000 | 1000 | 1000 | 1000 | 1000 | 1000 | 1000 | 1000 | 1000 | 1000 | 1000 | 1000
avg | 1000 | 1000 | 1000 | 1000 | 1000 | 1000 | 1000 | 1000 | 1000 | 1000 | 1000 | 1000 | 1000 | 1000

## Sheet5
Electrical: |  |  |  | Date (DD/MM/YY):03/16/2021 | [5 empty] | Initial:
| Unit | Min | Max | 1 | 2 | 3 | 4 | 5 | 6 | 7 | 8 | 9 | 10 | 11 | 12 | 13 | 14 | Pass/fail(?)
Clk Rise | ns | -- | 1 | 0.49255 | 0.51049 | 0.51506 | 0.53134 | 0.53801 | 0.539 | 0.5536 | [7 empty] | Pass
Clk Fall | ns | -- | 1 | 0.48332 | 0.49289 | 0.51486 | 0.5191 | 0.53111 | 0.53359 | 0.56353 | [7 empty] | Pass
Data Rise | ns | -- | 1 | 0.61146 | 0.62521 | 0.64668 | 0.59361 | 0.62249 | 0.60326 | 0.61787 | [7 empty] | Pass
Data Fall | ns | -- | 1 | 0.62647 | 0.56554 | 0.62063 | 0.6038 | 0.56876 | 0.59685 | 0.61607 | [7 empty] | Pass
Jitter @ IPIN = 100uA | ns | -- | 1 | 0.10763 | 0.11061 | 0.05143 | 0.06562 | 0.2265 | 0.10174 | 0.15792 | [7 empty] | Pass
Jitter @ IPIN = 1000uA | ns | -- | 1 | 0.09561 | 0.10105 | 0.0524 | 0.04439 | 0.23013 | 0.07764 | 0.14562 | [7 empty] | Pass
Pos Width max @ IPIN = 100uA |  |  |  | 12.31 | 13.242 | 12.093 | 12.696 | 13.043 | 13.098 | 12.821
Pos Width max @ IPIN = 1000uA |  |  |  | 12.296 | 13.202 | 12.139 | 12.651 | 13.009 | 13.017 | 12.692
Pos Width min @ IPIN = 100uA |  |  |  | 11.833 | 12.635 | 11.759 | 12.306 | 12.268 | 12.555 | 12.09
Pos Width min @ IPIN = 1000uA |  |  |  | 11.841 | 12.695 | 11.769 | 12.343 | 12.279 | 12.604 | 12.132
Pos Width mean @ IPIN = 100uA |  |  |  | 12.05871 | 12.92874 | 11.91957 | 12.47973 | 12.6414 | 12.80958 | 12.4098
Pos Width mean @ IPIN = 1000uA |  |  |  | 12.04729 | 12.9246 | 11.92629 | 12.4883 | 12.65166 | 12.80499 | 12.40985
GoNoGoDuty Cycle | % | 45 | 55 | 48.1392 | 51.7406 | 47.8296 | 50.0618 | 50.4442 | 50.9721 | 49.7156 | [7 empty] | Pass
Duty Cycle @ IPIN = 100uA | % | 45 | 55 | 48.2904 | 51.8151 | 47.6685 | 49.9909 | 50.5989 | 51.3156 | 49.6746 | [7 empty] | Pass
Duty Cycle @ IPIN = 1000uA | % | 45 | 55 | 48.22 | 51.6897 | 47.7294 | 49.9708 | 50.6309 | 51.2067 | 49.6552 | [7 empty] | Pass
Clock+ common mode | V | 0.9 | 1.5 | 1.058246 | 1.047342 | 1.053414 | 1.066316 | 1.054339 | 1.0522 | 1.065312 | [7 empty] | Pass
Clock- common mode | V | 0.9 | 1.5 | 1.048975 | 1.042104 | 1.045944 | 1.060355 | 1.049119 | 1.047476 | 1.059181 | [7 empty] | Pass
Data+ common mode | V | 0.9 | 1.5 | 1.076364 | 1.103989 | 1.096627 | 1.081779 | 1.080435 | 1.099917 | 1.097739 | [7 empty] | Pass
Data- common mode | V | 0.9 | 1.5 | 1.063692 | 1.079516 | 1.087424 | 1.082161 | 1.065573 | 1.094555 | 1.086672 | [7 empty] | Pass
Clock+ amplitude | V | 0.2 | 0.5 | 0.355144 | 0.34218 | 0.350587 | 0.362853 | 0.353445 | 0.352516 | 0.363733 | [7 empty] | Pass
Clock- amplitude | V | 0.2 | 0.5 | 0.319916 | 0.322168 | 0.321442 | 0.34138 | 0.337721 | 0.338663 | 0.34183 | [7 empty] | Pass
Data+ amplitude | V | 0.2 | 0.5 | 0.387733 | 0.402323 | 0.403691 | 0.392172 | 0.397178 | 0.401618 | 0.405243 | [7 empty] | Pass
Data- amplitude | V | 0.2 | 0.5 | 0.365727 | 0.370497 | 0.382436 | 0.388029 | 0.372566 | 0.387466 | 0.381298 | [7 empty] | Pass
Bit errors @ IPIN = 100uA | -- | -- | 0 | 0 | 0 | 0 | 0 | 0 | 0 | 0 | [7 empty] | Pass
Clk errors @ IPIN = 100uA | -- | -- | 0 | 0 | 0 | 0 | 0 | 0 | 0 | 0 | [7 empty] | Pass
Bit errors @ IPIN = 1000uA | -- | -- | 0 | 0 | 0 | 0 | 0 | 0 | 0 | 0 | [7 empty] | Pass
Clk errors @ IPIN = 1000uA | -- | -- | 0 | 0 | 0 | 0 | 0 | 0 | 0 | 0 | [7 empty] | Pass
VDC Bit errors | -- | -- | 0 | 0 | 0 | 0 | 0 | 0 | 0 | 0 | 0 | 0 | 0 | 0 | 0 | 0 | 0 | Pass