## Sheet1
Ch4 Current | Ch4 | Ch5 Current | Ch5 | Ch6 Current | Ch6 | Ch7 Current | Ch7 | Ch8 Current | Ch8 | Ch9 Current | Ch9 | Ch10 Current | Ch10
0 | 0.008943606 | 4.34e-08 | 0.001700153 | 2.4e-09 | 0.01034938 | -2.89e-08 | 0.001638682 | 3.38e-08 | 0.01050784 | -3.13e-08 | 0.01185477 | 9.6e-09 | 0.01742431
0.0005005277 | 0.009182401267 | 0.0004994572 | 0.001930675 | 0.0004996042 | 0.01058122 | 0.0005014294 | 0.001872778229 | 0.0004996862 | 0.01073916 | 0.0004985385 | 0.01209844 | 0.0004984638 | 0.01765355
0.0007068765 | 0.009587675 | 0.0007073153 | 0.002338762 | 0.0007061893 | 0.01098531 | 0.0007087644 | 0.00227455 | 0.0007089548 | 0.01117266 | 0.0007062713 | 0.01254329 | 0.0007063412 | 0.01807652
0.0009953991 | 0.05811698 | 0.0009962574 | 0.05004881 | 0.0009940224 | 0.05756308 | 0.0009987312 | 0.05070376 | 0.0010007372 | 0.06142571 | 0.0009963587 | 0.06403125 | 0.0009943141 | 0.06676727
0.0013658141 | 0.1533434 | 0.0013650691 | 0.1359151 | 0.0013637406 | 0.1473574 | 0.001370641 | 0.1477908 | 0.0013725193 | 0.1544366 | 0.0013634898 | 0.166299 | 0.0013642975 | 0.166594
0.0017754349 | 0.2534931 | 0.0017749214 | 0.2267273 | 0.0017745573 | 0.2450959 | 0.0017811202 | 0.2504647 | 0.0017847635 | 0.254766 | 0.0017753192 | 0.2681927 | 0.0017751311 | 0.2714067
0.0022231247 | 0.3521276 | 0.0022233248 | 0.3181841 | 0.0022235925 | 0.3422061 | 0.0022298468 | 0.3496691 | 0.0022357322 | 0.3579157 | 0.0022235274 | 0.3774365 | 0.0022238287 | 0.3760287
0.002688733 | 0.4521537 | 0.0026896444 | 0.4112821 | 0.0026907945 | 0.4440237 | 0.0026941459 | 0.4498372 | 0.0027046268 | 0.4616849 | 0.0026901025 | 0.4870079 | 0.0026909368 | 0.4825765
0.0031757616 | 0.5517449 | 0.0031736278 | 0.5054547 | 0.0031754505 | 0.5436458 | 0.0031832817 | 0.5496441 | 0.0031910019 | 0.5666172 | 0.0031745898 | 0.5966007 | 0.0031758436 | 0.583887
0.0036803862 | 0.6520972 | 0.0036826212 | 0.6027267 | 0.0036812107 | 0.6422166 | 0.0036879352 | 0.6469506 | 0.0036984474 | 0.6701015 | 0.0036840678 | 0.7065934 | 0.0036848948 | 0.6859762
0.0041997569 | 0.7522807 | 0.0041991421 | 0.6985249 | 0.0041984959 | 0.7358576 | 0.0042031637 | 0.7420338 | 0.0042212033 | 0.7761396 | 0.0042008949 | 0.8116489 | 0.0042028214 | 0.7927966
0.0047307271 | 0.8520829 | 0.0047311996 | 0.7950539 | 0.0047309248 | 0.8333925 | 0.0047371357 | 0.8358191 | 0.0047561011 | 0.8810359 | 0.0047331261 | 0.9150444 | 0.0047354286 | 0.8959864
0.0052749629 | 0.9516758 | 0.0052718888 | 0.8841035 | 0.005272371 | 0.9337498 | 0.0052770171 | 0.928246 | 0.0053000814 | 0.9822634 | 0.0052745265 | 1.01675 | 0.005277063 | 0.9946955
0.005829528 | 1.050856 | 0.0058313724 | 0.9724394 | 0.0058295906 | 1.022106 | 0.0058355653 | 1.020537 | 0.0058579978 | 1.079003 | 0.0058345116 | 1.119383 | 0.0058367322 | 1.090971
0.0063952415 | 1.146088 | 0.0063943542 | 1.062112 | 0.0063928593 | 1.113158 | 0.006396481 | 1.110709 | 0.0064282491 | 1.174159 | 0.0063961311 | 1.216982 | 0.0063993911 | 1.185286
0.0069685429 | 1.239096 | 0.0069685766 | 1.145754 | 0.0069679329 | 1.20274 | 0.0069721691 | 1.197326 | 0.0070062833 | 1.268342 | 0.006970954 | 1.309996 | 0.0069727984 | 1.272132
0.0075529664 | 1.330164 | 0.0075504589 | 1.226556 | 0.007551269 | 1.286599 | 0.0075519513 | 1.279292 | 0.0075907212 | 1.353396 | 0.0075540634 | 1.39983 | 0.0075545552 | 1.358187
0.0081460046 | 1.411577 | 0.008147931 | 1.302607 | 0.0081464024 | 1.365974 | 0.0081478948 | 1.358629 | 0.0081853123 | 1.425567 | 0.0081510172 | 1.481668 | 0.0081524976 | 1.437745
0.0087481636 | 1.484571 | 0.008745755 | 1.369951 | 0.008751568 | 1.436048 | 0.008741579 | 1.432756 | 0.0087886189 | 1.500023 | 0.0087481491 | 1.553863 | 0.0087511871 | 1.508425
0.009349961 | 1.546613 | 0.0093539802 | 1.432626 | 0.0093623804 | 1.522313 | 0.0093457007 | 1.49875 | 0.0093966416 | 1.566134 | 0.0093539802 | 1.618053 | 0.0093594558 | 1.570066
0.009965995 | 1.608458 | 0.009973675 | 1.490086 | 0.009978851 | 1.581972 | 0.009964502 | 1.56278 | 0.010016144 | 1.621927 | 0.009970184 | 1.677959 | 0.009977094 | 1.625924