## Sheet1
Ch4 Current | Ch4 | Ch5 Current | Ch5 | Ch6 Current | Ch6 | Ch7 Current | Ch7 | Ch8 Current | Ch8 | Ch9 Current | Ch9 | Ch10 Current | Ch10
1.45e-08 | 0.008977052 | -9.6e-09 | 0.001687554 | -7.23e-08 | 0.01039361 | -3.62e-08 | 0.001619981195 | 1.69e-08 | 0.01054295 | -7.23e-08 | 0.01189425 | -1.69e-08 | 0.01750964
0.0005011136 | 0.009222421 | 0.0005013209 | 0.001922297 | 0.0005011521 | 0.01062772 | 0.0005022058 | 0.001858183 | 0.0005004168 | 0.01077998 | 0.0005009617 | 0.01213786 | 0.0005011208 | 0.01773762
0.0007113804 | 0.009690445 | 0.0007099627 | 0.00238834 | 0.0007099168 | 0.01109178 | 0.0007136709 | 0.002340247 | 0.0007118987 | 0.01128116 | 0.000709695 | 0.01266459 | 0.0007101459 | 0.01824709
0.0010065816 | 0.06502827 | 0.0010051446 | 0.05518769 | 0.001004889 | 0.06378642 | 0.0010141499 | 0.05833173 | 0.0010078233 | 0.06703432 | 0.0010061163 | 0.07261593 | 0.001005528 | 0.07298267
0.001374805 | 0.1633175 | 0.0013763095 | 0.1428838 | 0.0013770665 | 0.1584279 | 0.0013873425 | 0.1582322 | 0.0013789906 | 0.1619013 | 0.001376811 | 0.1800681 | 0.0013780961 | 0.1763688
0.0017865164 | 0.2643491 | 0.0017850191 | 0.2325902 | 0.0017865091 | 0.2537804 | 0.0018006283 | 0.260592 | 0.0017894723 | 0.2634741 | 0.0017867044 | 0.2837131 | 0.0017886116 | 0.2765337
0.0022316623 | 0.3648477 | 0.0022302952 | 0.3266704 | 0.0022325375 | 0.3492271 | 0.0022476983 | 0.3607729 | 0.002234206 | 0.366067 | 0.0022323519 | 0.3918969 | 0.0022346641 | 0.3856511
0.0026959928 | 0.4676514 | 0.0026946884 | 0.4226322 | 0.0026977022 | 0.4519506 | 0.0027131957 | 0.462619465 | 0.002701408 | 0.4689172 | 0.0026974249 | 0.500578 | 0.0027002628 | 0.4920314
0.0031812395 | 0.5743537 | 0.0031766054 | 0.5224511 | 0.0031805451 | 0.5527342 | 0.0032033948 | 0.5655488 | 0.0031861822 | 0.5734712 | 0.0031800846 | 0.6105743 | 0.0031832937 | 0.597093
0.003685594 | 0.6797412 | 0.0036813554 | 0.622581 | 0.0036859412 | 0.6518858 | 0.0037090344 | 0.6638591 | 0.0036895072 | 0.6793141 | 0.0036858978 | 0.7172767 | 0.0036894927 | 0.7037494
0.004197505 | 0.7828996 | 0.004193577 | 0.7213873 | 0.0041987852 | 0.7475184 | 0.0042255987 | 0.7601224 | 0.0042043283 | 0.7865816 | 0.004199441 | 0.8241192 | 0.0042033373 | 0.8095161
0.004728885 | 0.8869757 | 0.0047251985 | 0.82016 | 0.0047313322 | 0.8475608 | 0.0047574007 | 0.8572275873 | 0.0047349079 | 0.8945294 | 0.0047316143 | 0.9338032 | 0.0047367282 | 0.9148033
0.0052692921 | 0.9904046 | 0.0052661553 | 0.9170773 | 0.0052728581 | 0.9506761 | 0.0052993026 | 0.9548513 | 0.005278377 | 1.001773 | 0.0052732679 | 1.041359 | 0.0052790834 | 1.015245
0.0058248915 | 1.094887 | 0.0058183696 | 1.009932 | 0.0058256534 | 1.051717 | 0.0058606427 | 1.05291 | 0.0058333857 | 1.104179 | 0.0058265407 | 1.146891 | 0.0058331253 | 1.116156
0.0063883386 | 1.195892 | 0.0063821952 | 1.099578 | 0.0063901445 | 1.14597 | 0.0064254595 | 1.145461 | 0.0063949377 | 1.201682 | 0.0063920854 | 1.25339 | 0.0063987787 | 1.214412
0.0069639546 | 1.293995 | 0.0069582284 | 1.188818 | 0.0069661029 | 1.240667 | 0.0070019096 | 1.234292 | 0.0069685067 | 1.295895 | 0.0069671686 | 1.347507 | 0.0069743415 | 1.308743
0.0075430183 | 1.38581 | 0.0075379936 | 1.27471 | 0.0075467289 | 1.328704 | 0.0075858292 | 1.320073 | 0.0075551797 | 1.384031 | 0.0075472304 | 1.43908 | 0.0075544685 | 1.40572
0.0081356346 | 1.473188 | 0.0081309499 | 1.352251 | 0.0081397551 | 1.411804 | 0.008179398 | 1.403093 | 0.0081470968 | 1.466041 | 0.0081406978 | 1.525967 | 0.0081483457 | 1.494091
0.0087381697 | 1.551573 | 0.008735426 | 1.425759 | 0.0087450075 | 1.488697 | 0.0087827286 | 1.480955 | 0.0087480889 | 1.539931 | 0.0087440817 | 1.60733 | 0.0087523251 | 1.574339
0.0093492763 | 1.624155 | 0.0093429279 | 1.493877 | 0.0093538283 | 1.553795 | 0.0093978905 | 1.552307 | 0.0093555595 | 1.608386 | 0.0093494691 | 1.679536 | 0.0093591351 | 1.642308
0.009972736 | 1.695274 | 0.009967175 | 1.553603 | 0.009978731 | 1.620336 | 0.010020261 | 1.620092 | 0.00997707 | 1.664713 | 0.009972279 | 1.744609 | 0.009982487 | 1.691612