## Sheet1
Ch4 Current | Ch4 | Ch5 Current | Ch5 | Ch6 Current | Ch6 | Ch7 Current | Ch7 | Ch8 Current | Ch8 | Ch9 Current | Ch9 | Ch10 Current | Ch10
2.4e-09 | 0.008954726 | 1.21e-08 | 0.001707859 | -4.82e-08 | 0.01035884 | -4.8e-09 | 0.001644424236 | 2.4e-09 | 0.01051465 | -1.69e-08 | 0.01186911 | -5.3e-08 | 0.0174315
0.0004943626 | 0.009177407 | 0.0004946471 | 0.001920973 | 0.0004944422 | 0.01057142 | 0.0004951896 | 0.00185976 | 0.0004932656 | 0.01072594 | 0.0004923108 | 0.01208708 | 0.0004912403 | 0.01763876
0.0007018832 | 0.009679112 | 0.0007022858 | 0.002387626 | 0.0007020327 | 0.01105026 | 0.0007031128 | 0.0023492868 | 0.0007014902 | 0.01122322 | 0.0007001352 | 0.01259183 | 0.0007000845 | 0.01814812
0.0009914739 | 0.06129733 | 0.0009921876 | 0.05418255 | 0.0009918814 | 0.06195321 | 0.0009971953 | 0.05561812 | 0.0009935378 | 0.06294005 | 0.0009908663 | 0.06832174 | 0.000991457 | 0.07273043
0.0013603817 | 0.1766814 | 0.0013614353 | 0.1683984 | 0.0013607433 | 0.1727146 | 0.0013681046 | 0.164954 | 0.0013641071 | 0.171391 | 0.0013612762 | 0.1867341 | 0.0013596535 | 0.1840473
0.0017720498 | 0.3114169 | 0.001773494 | 0.3049358 | 0.0017729033 | 0.3035558 | 0.0017797001 | 0.2943267 | 0.0017769611 | 0.3051746 | 0.0017738412 | 0.3240006 | 0.001771394 | 0.3144455
0.0022216009 | 0.4591399 | 0.002222968 | 0.4509541 | 0.0022221048 | 0.4495953 | 0.0022282072 | 0.437821 | 0.0022242193 | 0.4528266 | 0.0022208897 | 0.4691975 | 0.0022201929 | 0.4574578
0.0026889211 | 0.6083234 | 0.0026906764 | 0.6012668 | 0.0026894226 | 0.5972447 | 0.0026957492 | 0.5848449 | 0.002692504 | 0.604551 | 0.0026891526 | 0.6195378 | 0.0026865872 | 0.5992006
0.0031741872 | 0.7541992 | 0.0031758315 | 0.7479814 | 0.0031745536 | 0.7418219 | 0.0031811431 | 0.7272905 | 0.0031788598 | 0.745872 | 0.0031749659 | 0.7707822 | 0.0031704355 | 0.7383331
0.0036806031 | 0.8932442 | 0.003682397 | 0.8944796 | 0.0036808009 | 0.8803778 | 0.0036896808 | 0.8711324 | 0.0036898086 | 0.8783776 | 0.0036854687 | 0.9155129 | 0.0036751927 | 0.8726742
0.0041983922 | 1.028183 | 0.0042005116 | 1.0388 | 0.0041985465 | 1.015621 | 0.0042059027 | 1.008921 | 0.0042075663 | 1.012769 | 0.0042031661 | 1.055207 | 0.0041950987 | 1.006929
0.0047318627 | 1.161668 | 0.004733712 | 1.18094 | 0.004732029 | 1.140052 | 0.0047399639 | 1.142298 | 0.004741437 | 1.142492 | 0.0047366727 | 1.194564 | 0.00472719 | 1.138696
0.0052741118 | 1.289133 | 0.0052764337 | 1.316776 | 0.0052750714 | 1.258411 | 0.0052834812 | 1.275346 | 0.0052852991 | 1.271236 | 0.005279773 | 1.328881 | 0.0052684989 | 1.269439
0.0058309529 | 1.415862 | 0.0058338197 | 1.449113 | 0.0058326913 | 1.383111 | 0.005837253 | 1.398247 | 0.0058437556 | 1.394494 | 0.0058361921 | 1.447624 | 0.0058238692 | 1.392681
0.0063942192 | 1.532815 | 0.0063974309 | 1.575255 | 0.0063945085 | 1.507327 | 0.0064013151 | 1.514689 | 0.0064094838 | 1.510865 | 0.0064009173 | 1.563717 | 0.0063911089 | 1.505504
0.0069685501 | 1.634387 | 0.006972133 | 1.694837 | 0.0069719714 | 1.616301 | 0.0069763065 | 1.620848 | 0.0069857458 | 1.617651 | 0.0069774421 | 1.66504 | 0.0069661873 | 1.60174
0.0075509531 | 1.732527 | 0.00755436 | 1.80039 | 0.007554155 | 1.704285 | 0.0075551918 | 1.724153 | 0.0075689155 | 1.720033 | 0.0075605998 | 1.75886 | 0.0075473703 | 1.697767
0.0081466459 | 1.821498 | 0.0081493608 | 1.891144 | 0.0081482276 | 1.793638 | 0.0081458093 | 1.821735 | 0.0081642973 | 1.814031 | 0.0081552558 | 1.855452 | 0.0081408208 | 1.799158
0.0087501793 | 1.905241 | 0.0087533691 | 1.965491 | 0.0087522214 | 1.871589 | 0.0087474957 | 1.896481538 | 0.0087623262 | 1.884664 | 0.0087535909 | 1.944656 | 0.0087427411 | 1.888974
0.0093585203 | 1.977438 | 0.009363029 | 2.032744 | 0.0093602852 | 1.942531 | 0.0093518923 | 1.959661 | 0.0093692664 | 1.946092 | 0.0093602972 | 2.009976 | 0.0093481214 | 1.947097
0.009973001 | 2.033186 | 0.009979309 | 2.083417 | 0.009976973 | 1.995072 | 0.009971171 | 2.021017 | 0.009988193 | 1.998745 | 0.009981018 | 2.063149 | 0.009965104 | 1.999005