## Sheet1
Opto-board Assembly Status
0
Opto-board S/N: |  |  |  | Site(check one): |  | OSU |  | Seigen
Opto-board flavor (check one): |  |  | B-Layer |  | Left |  | Right
VDC S/N | 0
0
DORIC S/N |  |  | -- | --
Step |  |  |  | Date | Initial | Comments
1) Reinforce 80-pin Connector
2) Mechanical tolerance test
3) short test
4) VDC mounting
5) DORIC mounting
6) Measure VCSEL power
7) Measure PIN respnsivity
8) Glue VCSEL opto-pack (?)
9) Glue Housing
10.1) Glue 2nd VCSEL opto-pack(?)
10.2) Glue housing (?)
11.1) Glue PIN opto-pack
11.2) Glue housing
12) Solder VCSEL opto-pack
13) Solder 2nd VCSEL opto-pack (?)
14) Solder PIN opto-pack
15) Wire bonding
16) Basic Functionality
17) Encapsulation

## Sheet2
Opto-Board QA data Sheet: Optical Power and Responsivity
Opto-board S/N
0
VCSEL Opto-pack S/N:
Power (uW) | 1 | 2 | 3 | 4 | 5 | 6 | 7 | 8 | Date | Initial | P> 500 uW & dP ,20% ?
Pre Opto-pack Burn-in |  | 2140.54 | 1965.314 | 2146.14 | 2105.417 | 2080.88 | 2213.252 | 2097.205 | -- | -- | --
Post Opto-pack Burn-in |  | 2037.757 | 1894.33 | 2069.446 | 1973.385 | 2000.486 | 2069.125 | 2022.189 | -- | -- | --
Change (%) | #DIV/0! | #DIV/0! | #DIV/0! | #DIV/0! | #DIV/0! | #DIV/0! | #DIV/0! | #DIV/0! | -- | -- | --
Pre Opto-board Burn-in |  | 1476.364866 | 1112.869743 | 1368.011546 | 1268.852444 | 1560.652332 | 1526.265689 | 1762.228076 | -- | -- | --
Change (%) |  | #DIV/0! | #DIV/0! | #DIV/0! | #DIV/0! | #DIV/0! | #DIV/0! | #DIV/0! | -- | -- | --
Post Opto-board Burn-in |  | 1400.246476 | 1155.831991 | 1650.469484 | 1324.57341 | 1544.784638 | 1499.615759 | 1701.659894 | -- | -- | --
Change (%) |  | -5.155798 | 3.860492 | 20.64734 | 4.391446 | -1.016735 | -1.746087 | -3.437023 | -- | -- | --
Opto-board at 0C |  | 1466.209299 | 1185.762139 | 1669.777294 | 1454.137887 | 1699.262458 | 1578.4145 | 1776.095677 | -- | -- | --
Change (%) |  | -0.6878765 | 6.549949 | 22.05871 | 14.6026 | 8.881551 | 3.416758 | 0.7869357 | -- | -- | --
Opto-board at 50C |  | 1318.344253 | 1014.696229 | 1451.752035 | 1266.307043 | 1506.421584 | 1414.516989 | 1595.488645 | -- | -- | --
Change (%) |  | -10.70336 | -8.821654 | 6.121329 | -0.2006065 | -3.474877 | -7.321707 | -9.461853 | -- | -- | --
Opto-board QA (10C) |  | 1589.86542 | 1249.677967 | 1748.078416 | 1431.103803 | 1708.579892 | 1584.77604 | 1757.407239 | -- | -- | --
Change (%) |  | 7.687839 | 12.29328 | 27.78243 | 12.78725 | 9.478572 | 3.833563 | -0.2735649 | -- | -- | --
Reception Test |  | 2000 | 2000 | 2000 | 2000 | 2000 | 2000 | 2000 | -- | -- | --
VCSEL Opto-pack S/N:
Power (uW) | 1 | 2 | 3 | 4 | 5 | 6 | 7 | 8 | Date | Initial | P> 500 uW & dP ,20% ?
Pre Opto-pack Burn-in |  | 1867.743 | 1742.076 | 1920.737 | 1881.529 | 1962.528 | 1939.772 | 2024.559 | -- | -- | --
Post Opto-pack Burn-in |  | 1913.537 | 1833.98 | 1943.115 | 1888.516665 | 1945.326 | 1952.356 | 2036.36 | -- | -- | --
Change (%) | #DIV/0! | #DIV/0! | #DIV/0! | #DIV/0! | #DIV/0! | #DIV/0! | #DIV/0! | #DIV/0! | -- | -- | --
Pre Opto-board Burn-in |  | 1080.705001 | 1063.031667 | 1082.528069 | 1154.652963 | 1121.396527 | 1169.336696 | 1360.059628 | -- | -- | --
Change (%) |  | #DIV/0! | #DIV/0! | #DIV/0! | #DIV/0! | #DIV/0! | #DIV/0! | #DIV/0! | -- | -- | --
Post Opto-board Burn-in |  | 1310.001746 | 1124.740501 | 1355.74272 | 1235.294067 | 1234.001275 | 1293.636824 | 1563.948942 | -- | -- | --
Change (%) |  | 21.21733 | 5.804985 | 25.23857 | 6.984012 | 10.04147 | 10.62997 | 14.9912 | -- | -- | --
Opto-board at 0C |  | 1319.411196 | 1382.235961 | 1363.687156 | 1441.231998 | 1364.046118 | 1520.518857 | 1725.427265 | -- | -- | --
Change (%) |  | 22.08801 | 30.02773 | 25.97245 | 24.8195 | 21.63816 | 30.0326 | 26.86409 | -- | -- | --
Opto-board at 50C |  | 1170.978028 | 1206.313041 | 1198.036448 | 1259.798677 | 1223.750738 | 1328.444242 | 1520.727947 | -- | -- | --
Change (%) |  | 8.353161 | 13.47856 | 10.67024 | 9.106261 | 9.127388 | 13.60665 | 11.81333 | -- | -- | --
Opto-board QA (10C) |  | 1313.471706 | 1385.077463 | 1364.998912 | 1423.487278 | 1352.728012 | 1492.359305 | 1719.145198 | -- | -- | --
Change (%) |  | 21.53841 | 30.29503 | 26.09363 | 23.28269 | 20.62887 | 27.62443 | 26.40219 | -- | -- | --
Reception Test |  | 2000 | 2000 | 2000 | 2000 | 2000 | 2000 | 2000 | -- | -- | --

## Sheet3
PIN Opto-pack S/N:
Responsivity (A/W) | 1 | 2 | 3 | 4 | 5 | 6 | 7 | 8 | Date | Initial | R> 0.5 A/W & dR <5%
Opto-pack QA | [8 empty] | -- | -- | --
Pre-mount | [8 empty] | -- | -- | --
Change (%)

## Sheet4
Opto-board QA Data Sheet
Opto-board S/N:
0
Current consumption:
| Unit | Min | Max | I |  |  | dI <5% | Date |  | Initial |  | Pass/Fail (?)
Pre-QA | mA | 322 | 384 | 362.792969 |  |  |  | 2021-03-16 |  |  |  | Pass
QA | mA | 304 | 366 | 342.773437 |  |  |  | 2021-03-16 |  |  |  | Pass
*The allowable range for current consumption for a B-layer opto-board is 330-400 mA.
Dark current:
| Unit | Max | I |  | Date |  | Initial |  | Pass/Fail (?)
Pre-QA | uA | 1 | 0.674772 |  | 2021-03-16 |  |  |  | Pass
QA | uA | 1 | 0.651703 |  | 2021-03-16 |  |  |  | Pass
Optical
| Unit | Max | 1 | 2 | 3 | 4 | 5 | 6 | 7 | 8 | 9 | 10 | 11 | 12 | 13 | 14 | 15 | 16 | Pass/Fail (?)
Rise | ns | 1 | 0.43008 | 0.44313 | 0.33875 | 0.38411 | 0.51644 | 0.5012 | 0.35583 | 0.515 | 0.55168 | 0.45329 | 0.51925 | 0.57999 | 0.28492 | 0.4055 |  |  | Pass
Fall | ns | 1 | 0.51005 | 0.54425 | 0.84148 | 0.51732 | 0.53772 | 0.56379 | 0.5747 | 0.47756 | 0.42918 | 0.34568 | 0.58649 | 0.48554 | 0.55588 | 0.547 |  |  | Pass

## optical calc
Post Mounting @ room Temp
Power
Power 2
Power 3
channel# | 1 | 2 | 3 | 4 | 5 | 6 | 7 | 8 | 9 | 10 | 11 | 12 | 13 | 14
| 1000 | 1000 | 1000 | 1000 | 1000 | 1000 | 1000 | 1000 | 1000 | 1000 | 1000 | 1000 | 1000 | 1000
| 1000 | 1000 | 1000 | 1000 | 1000 | 1000 | 1000 | 1000 | 1000 | 1000 | 1000 | 1000 | 1000 | 1000
| 1000 | 1000 | 1000 | 1000 | 1000 | 1000 | 1000 | 1000 | 1000 | 1000 | 1000 | 1000 | 1000 | 1000
avg | 1000 | 1000 | 1000 | 1000 | 1000 | 1000 | 1000 | 1000 | 1000 | 1000 | 1000 | 1000 | 1000 | 1000
-10C
Power
Power 2
Power 3
channel# | 1 | 2 | 3 | 4 | 5 | 6 | 7 | 8 | 9 | 10 | 11 | 12 | 13 | 14
| 1000 | 1000 | 1000 | 1000 | 1000 | 1000 | 1000 | 1000 | 1000 | 1000 | 1000 | 1000 | 1000 | 1000
| 1000 | 1000 | 1000 | 1000 | 1000 | 1000 | 1000 | 1000 | 1000 | 1000 | 1000 | 1000 | 1000 | 1000
| 1000 | 1000 | 1000 | 1000 | 1000 | 1000 | 1000 | 1000 | 1000 | 1000 | 1000 | 1000 | 1000 | 1000
avg | 1000 | 1000 | 1000 | 1000 | 1000 | 1000 | 1000 | 1000 | 1000 | 1000 | 1000 | 1000 | 1000 | 1000
10C
Power
Power 2
Power 3
channel# | 1 | 2 | 3 | 4 | 5 | 6 | 7 | 8 | 9 | 10 | 11 | 12 | 13 | 14
| 1000 | 1000 | 1000 | 1000 | 1000 | 1000 | 1000 | 1000 | 1000 | 1000 | 1000 | 1000 | 1000 | 1000
| 1000 | 1000 | 1000 | 1000 | 1000 | 1000 | 1000 | 1000 | 1000 | 1000 | 1000 | 1000 | 1000 | 1000
| 1000 | 1000 | 1000 | 1000 | 1000 | 1000 | 1000 | 1000 | 1000 | 1000 | 1000 | 1000 | 1000 | 1000
avg | 1000 | 1000 | 1000 | 1000 | 1000 | 1000 | 1000 | 1000 | 1000 | 1000 | 1000 | 1000 | 1000 | 1000
50C
Power
Power 2
Power 3
channel# | 1 | 2 | 3 | 4 | 5 | 6 | 7 | 8 | 9 | 10 | 11 | 12 | 13 | 14
| 1000 | 1000 | 1000 | 1000 | 1000 | 1000 | 1000 | 1000 | 1000 | 1000 | 1000 | 1000 | 1000 | 1000
| 1000 | 1000 | 1000 | 1000 | 1000 | 1000 | 1000 | 1000 | 1000 | 1000 | 1000 | 1000 | 1000 | 1000
| 1000 | 1000 | 1000 | 1000 | 1000 | 1000 | 1000 | 1000 | 1000 | 1000 | 1000 | 1000 | 1000 | 1000
avg | 1000 | 1000 | 1000 | 1000 | 1000 | 1000 | 1000 | 1000 | 1000 | 1000 | 1000 | 1000 | 1000 | 1000

## Sheet5
Electrical: |  |  |  | Date (DD/MM/YY):03/16/2021 | [5 empty] | Initial:
| Unit | Min | Max | 1 | 2 | 3 | 4 | 5 | 6 | 7 | 8 | 9 | 10 | 11 | 12 | 13 | 14 | Pass/fail(?)
Clk Rise | ns | -- | 1 | 0.52155 | 0.55187 | 0.56572 | 0.598 | 0.61113 | 0.61715 | 0.63872 | [7 empty] | Pass
Clk Fall | ns | -- | 1 | 0.5185 | 0.536 | 0.55864 | 0.57775 | 0.59553 | 0.608 | 0.63999 | [7 empty] | Pass
Data Rise | ns | -- | 1 | 0.6802 | 0.69907 | 0.67913 | 0.65753 | 0.68051 | 0.641 | 0.65331 | [7 empty] | Pass
Data Fall | ns | -- | 1 | 0.68432 | 0.64176 | 0.6735 | 0.6551 | 0.62987 | 0.66567 | 0.67298 | [7 empty] | Pass
Jitter @ IPIN = 100uA | ns | -- | 1 | 0.11923 | 0.10921 | 0.14608 | 0.06291 | 0.29099 | 0.11759 | 0.05891 | [7 empty] | Pass
Jitter @ IPIN = 1000uA | ns | -- | 1 | 0.11952 | 0.10552 | 0.13143 | 0.06317 | 0.29081 | 0.1142 | 0.05008 | [7 empty] | Pass
Pos Width max @ IPIN = 100uA |  |  |  | 13.137 | 12.545 | 12.515 | 12.908 | 13.218 | 12.675 | 12.995
Pos Width max @ IPIN = 1000uA |  |  |  | 13.148 | 12.569 | 12.513 | 12.892 | 13.209 | 12.673 | 12.984
Pos Width min @ IPIN = 100uA |  |  |  | 12.602 | 12.015 | 11.875 | 12.546 | 12.303 | 12.177 | 12.63
Pos Width min @ IPIN = 1000uA |  |  |  | 12.618 | 12.034 | 11.921 | 12.507 | 12.333 | 12.194 | 12.639
Pos Width mean @ IPIN = 100uA |  |  |  | 12.85907 | 12.26751 | 12.18617 | 12.70483 | 12.76284 | 12.43472 | 12.81266
Pos Width mean @ IPIN = 1000uA |  |  |  | 12.85786 | 12.26803 | 12.19658 | 12.7055 | 12.75478 | 12.436 | 12.80828
GoNoGoDuty Cycle | % | 45 | 55 | 51.3105 | 49.093 | 48.7324 | 50.8181 | 50.9057 | 49.6457 | 51.2431 | [7 empty] | Pass
Duty Cycle @ IPIN = 100uA | % | 45 | 55 | 51.4983 | 49.1124 | 48.7978 | 50.8178 | 51.1149 | 49.7433 | 51.2757 | [7 empty] | Pass
Duty Cycle @ IPIN = 1000uA | % | 45 | 55 | 51.4444 | 49.0917 | 48.7956 | 50.8298 | 51.0515 | 49.7386 | 51.2464 | [7 empty] | Pass
Clock+ common mode | V | 0.9 | 1.5 | 1.055086 | 1.05357 | 1.054866 | 1.074723 | 1.057445 | 1.062942 | 1.068214 | [7 empty] | Pass
Clock- common mode | V | 0.9 | 1.5 | 1.045119 | 1.046318 | 1.045377 | 1.070404 | 1.053278 | 1.058743 | 1.063377 | [7 empty] | Pass
Data+ common mode | V | 0.9 | 1.5 | 1.080523 | 1.093642 | 1.100815 | 1.092566 | 1.098632 | 1.103563 | 1.123853 | [7 empty] | Pass
Data- common mode | V | 0.9 | 1.5 | 1.06884 | 1.070839 | 1.091785 | 1.093026 | 1.08438 | 1.09882 | 1.114415 | [7 empty] | Pass
Clock+ amplitude | V | 0.2 | 0.5 | 0.359582 | 0.352153 | 0.354942 | 0.354961 | 0.343632 | 0.347071 | 0.352849 | [7 empty] | Pass
Clock- amplitude | V | 0.2 | 0.5 | 0.313137 | 0.313231 | 0.318643 | 0.327655 | 0.323935 | 0.324916 | 0.329725 | [7 empty] | Pass
Data+ amplitude | V | 0.2 | 0.5 | 0.393782 | 0.399224 | 0.406525 | 0.382289 | 0.392312 | 0.389628 | 0.405164 | [7 empty] | Pass
Data- amplitude | V | 0.2 | 0.5 | 0.374061 | 0.366586 | 0.383127 | 0.37928 | 0.368379 | 0.375908 | 0.384896 | [7 empty] | Pass
Bit errors @ IPIN = 100uA | -- | -- | 0 | 0 | 0 | 0 | 0 | 0 | 0 | 0 | [7 empty] | Pass
Clk errors @ IPIN = 100uA | -- | -- | 0 | 0 | 0 | 0 | 0 | 0 | 0 | 0 | [7 empty] | Pass
Bit errors @ IPIN = 1000uA | -- | -- | 0 | 0 | 0 | 0 | 0 | 0 | 0 | 0 | [7 empty] | Pass
Clk errors @ IPIN = 1000uA | -- | -- | 0 | 0 | 0 | 0 | 0 | 0 | 0 | 0 | [7 empty] | Pass
VDC Bit errors | -- | -- | 0 | 0 | 0 | 0 | 0 | 0 | 0 | 0 | 0 | 0 | 0 | 0 | 0 | 0 | 0 | Pass