## Sheet1
Ch4 Current | Ch4 | Ch5 Current | Ch5 | Ch6 Current | Ch6 | Ch7 Current | Ch7 | Ch8 Current | Ch8 | Ch9 Current | Ch9 | Ch10 Current | Ch10
-2.65e-08 | 0.008948451 | -9.6e-09 | 0.001707649 | 2.4e-09 | 0.01036208 | -4.58e-08 | 0.001638702 | -6.51e-08 | 0.01051105 | -4.34e-08 | 0.01185572 | -2.89e-08 | 0.01743593
0.000493497 | 0.009166393 | 0.0004936393 | 0.001913666 | 0.000492535 | 0.01056331 | 0.0004926194 | 0.001847237 | 0.0004923325 | 0.01071453 | 0.0004919829 | 0.01207099 | 0.0004914765 | 0.01762901
0.0007004582 | 0.009639626 | 0.0007018567 | 0.002402388 | 0.0007004607 | 0.01103647 | 0.0007027777 | 0.002344477 | 0.0006997373 | 0.01120157 | 0.0006992431 | 0.0125586 | 0.0006988886 | 0.01811324
0.0009890363 | 0.06402529 | 0.0009945625 | 0.05630291 | 0.0009922478 | 0.0612694 | 0.0009965829 | 0.05487465 | 0.0009908012 | 0.06318569 | 0.0009908325 | 0.06884501 | 0.0009896608 | 0.06927007
0.0013607723 | 0.1805542 | 0.0013645435 | 0.1693489 | 0.0013614112 | 0.170117 | 0.0013660118 | 0.1614752 | 0.0013625468 | 0.1766283 | 0.0013642541 | 0.1888308 | 0.0013611146 | 0.1845243
0.0017703283 | 0.3147426 | 0.0017769925 | 0.2998517 | 0.0017749696 | 0.303989 | 0.0017785018 | 0.2952461722 | 0.0017736845 | 0.3109166 | 0.0017746441 | 0.3250347 | 0.0017727249 | 0.321894
0.002218252 | 0.4619882 | 0.0022246678 | 0.4377585 | 0.0022216829 | 0.4479037 | 0.002224921 | 0.4377146 | 0.0022226521 | 0.4562583 | 0.0022229391 | 0.4751068 | 0.0022208318 | 0.4687323
0.0026838965 | 0.6099146 | 0.0026936516 | 0.5777836 | 0.0026891285 | 0.5978333 | 0.0026937818 | 0.5824765 | 0.0026873226 | 0.6021466 | 0.0026903943 | 0.6307438 | 0.0026850706 | 0.6157927
0.0031703777 | 0.7566573 | 0.0031799375 | 0.7172356 | 0.0031747152 | 0.7467658 | 0.0031803209 | 0.723469 | 0.0031767742 | 0.7445804 | 0.0031757905 | 0.7803808 | 0.0031740714 | 0.762126
0.0036747877 | 0.8991792 | 0.0036911925 | 0.8559892 | 0.0036856206 | 0.8890009 | 0.0036860256 | 0.8651191 | 0.0036819316 | 0.8834186 | 0.0036838123 | 0.9312067 | 0.0036794916 | 0.9035706
0.0041941605 | 1.040039 | 0.0042099846 | 0.9852537 | 0.0042042608 | 1.028602 | 0.0042027008 | 0.9992908 | 0.0041985658 | 1.021794 | 0.0041992554 | 1.077184 | 0.0041955592 | 1.039574
0.0047253407 | 1.174767 | 0.0047441085 | 1.118783 | 0.0047391272 | 1.170205 | 0.0047342086 | 1.130224 | 0.0047343581 | 1.158307 | 0.0047336445 | 1.220487 | 0.0047310887 | 1.172406
0.0052695043 | 1.306122 | 0.005286454 | 1.245127 | 0.0052824035 | 1.313838 | 0.0052788737 | 1.257522 | 0.0052757393 | 1.294091 | 0.0052780009 | 1.359893 | 0.0052713246 | 1.298061
0.0058241441 | 1.430655 | 0.0058443295 | 1.360412 | 0.0058410022 | 1.430643 | 0.0058340559 | 1.380496 | 0.0058354688 | 1.416475 | 0.0058330312 | 1.493359 | 0.0058295135 | 1.416885
0.0063897081 | 1.549717 | 0.0064086038 | 1.467712 | 0.0064059685 | 1.549633 | 0.0063951161 | 1.49802 | 0.0063983182 | 1.528406 | 0.0063988896 | 1.618966 | 0.0063920323 | 1.535407
0.0069643525 | 1.655426 | 0.0069846199 | 1.57139 | 0.0069780642 | 1.67791 | 0.0069661969 | 1.601894 | 0.0069753493 | 1.634831 | 0.0069757086 | 1.732579 | 0.0069691384 | 1.641779
0.0075502419 | 1.75438 | 0.0075682911 | 1.66712 | 0.0075610314 | 1.772146 | 0.0075498368 | 1.695366 | 0.0075570965 | 1.724504 | 0.0075558717 | 1.816216 | 0.0075488748 | 1.734542
0.0081458744 | 1.842412 | 0.0081643817 | 1.745882 | 0.0081563504 | 1.858357 | 0.0081397937 | 1.780729 | 0.0081544023 | 1.798923 | 0.0081484566 | 1.88773 | 0.0081450377 | 1.825402
0.0087477441 | 1.919806 | 0.0087602117 | 1.798442 | 0.0087548423 | 1.933485 | 0.0087404024 | 1.853765 | 0.0087484602 | 1.877498 | 0.0087518236 | 1.954555 | 0.0087402433 | 1.91509
0.0093494257 | 1.989338 | 0.0093671615 | 1.849518 | 0.0093643502 | 1.993774 | 0.0093485168 | 1.921528 | 0.0093519622 | 1.940524 | 0.0093576885 | 2.011752 | 0.0093449749 | 1.973838
0.009964117 | 2.037757 | 0.009986122 | 1.89433 | 0.009984003 | 2.069446 | 0.009966862 | 1.973385 | 0.00997288 | 2.000486 | 0.009979718 | 2.069125 | 0.009965802 | 2.022189