## Sheet1
Ch4 Current | Ch4 | Ch5 Current | Ch5 | Ch6 Current | Ch6 | Ch7 Current | Ch7 | Ch8 Current | Ch8 | Ch9 Current | Ch9 | Ch10 Current | Ch10
-3.86e-08 | 0.008946766 | -2.41e-08 | 0.001709813 | 1.69e-08 | 0.01035563 | -9.6e-09 | 0.001640734 | 1.45e-08 | 0.01051237 | -1.21e-08 | 0.01186255 | 1.45e-08 | 0.01744011
0.0004839998 | 0.009149894 | 0.0004847569 | 0.001904258 | 0.0004847545 | 0.01054952 | 0.0004856056 | 0.001843713 | 0.0004851644 | 0.01071243 | 0.0004853139 | 0.01207302 | 0.0004848244 | 0.01763767
0.0006923209 | 0.009687671 | 0.0006933842 | 0.002423113 | 0.000693647 | 0.01107562 | 0.0006953371 | 0.002405053665 | 0.0006938302 | 0.01123148 | 0.0006942931 | 0.01264764 | 0.0006935071 | 0.01817592
0.0009877874 | 0.07267392 | 0.0009896825 | 0.06187915 | 0.000990847 | 0.06763058 | 0.000992771 | 0.06043708 | 0.000989844 | 0.07109767 | 0.0009897235 | 0.07449766 | 0.0009893666 | 0.07755086
0.0013629712 | 0.1923798 | 0.0013615559 | 0.1800039 | 0.0013625709 | 0.1765667 | 0.0013660841 | 0.1729677 | 0.0013622406 | 0.1866029 | 0.0013631981 | 0.1981068 | 0.001361973 | 0.1991796
0.0017761389 | 0.3245319 | 0.001775635 | 0.309993 | 0.0017768213 | 0.3065272 | 0.0017840402 | 0.30321 | 0.0017753361 | 0.324053 | 0.00177767 | 0.3335756 | 0.0017751022 | 0.3391578
0.0022201422 | 0.462297 | 0.0022200771 | 0.4455905 | 0.0022219312 | 0.4470837 | 0.0022286316 | 0.4406631 | 0.0022202194 | 0.4633272 | 0.0022224134 | 0.4743803 | 0.0022198577 | 0.4804647
0.0026887379 | 0.6090091 | 0.0026894081 | 0.5875377 | 0.002691607 | 0.5957368 | 0.0026979891 | 0.5826045 | 0.0026895673 | 0.6109612 | 0.0026918072 | 0.6238118 | 0.0026889742 | 0.6309544
0.0031755277 | 0.7535596 | 0.003176984 | 0.7292142 | 0.0031798025 | 0.7420044 | 0.0031850538 | 0.7177273 | 0.0031773577 | 0.7594682 | 0.0031799158 | 0.7672802 | 0.0031762534 | 0.7859174
0.0036816544 | 0.8913651 | 0.0036838533 | 0.8678298 | 0.0036869177 | 0.867998 | 0.0036910141 | 0.8580797 | 0.0036845525 | 0.9055554 | 0.0036867996 | 0.9046307 | 0.0036829901 | 0.9302947
0.0041987177 | 1.025968 | 0.0041979751 | 0.9957789 | 0.0042008009 | 1.001398 | 0.0042081474 | 0.9924236 | 0.0041977822 | 1.044024 | 0.0041998871 | 1.042548 | 0.0041955592 | 1.063293
0.0047352599 | 1.157901 | 0.0047306162 | 1.111274 | 0.0047331695 | 1.135908 | 0.0047407884 | 1.125094 | 0.0047302183 | 1.174568 | 0.0047324606 | 1.177444 | 0.0047273974 | 1.197739
0.0052771401 | 1.278293 | 0.0052726435 | 1.226259 | 0.005276236 | 1.261699 | 0.0052825047 | 1.248766 | 0.0052726073 | 1.299051 | 0.0052744397 | 1.30259 | 0.0052698105 | 1.3255
0.0058314327 | 1.371519 | 0.0058291398 | 1.339822 | 0.0058339764 | 1.376018 | 0.0058346659 | 1.367211 | 0.0058284213 | 1.426056 | 0.005830232 | 1.420173 | 0.005826085 | 1.444945
0.006393086 | 1.478164 | 0.0063901517 | 1.445838 | 0.0063945447 | 1.494089 | 0.0064017588 | 1.472109 | 0.0063877238 | 1.551233 | 0.0063913548 | 1.536485 | 0.0063868678 | 1.562389
0.0069657967 | 1.572644 | 0.0069626261 | 1.532729 | 0.0069691336 | 1.589773 | 0.006973529 | 1.578533 | 0.0069602512 | 1.63934 | 0.0069642271 | 1.63272 | 0.0069615026 | 1.689904
0.0075526602 | 1.674228 | 0.0075484649 | 1.616654 | 0.0075568747 | 1.687118 | 0.0075584105 | 1.668969 | 0.0075471316 | 1.731852 | 0.0075500948 | 1.718696 | 0.0075479079 | 1.791568
0.0081426893 | 1.749275 | 0.0081406761 | 1.677085 | 0.0081470823 | 1.78149 | 0.0081480057 | 1.737077 | 0.0081382409 | 1.806821 | 0.0081402349 | 1.791937 | 0.0081389835 | 1.882185
0.0087408967 | 1.813304 | 0.0087416248 | 1.739269 | 0.0087479104 | 1.848895 | 0.0087486265 | 1.792378 | 0.008740359 | 1.866025 | 0.0087403783 | 1.848487 | 0.0087383192 | 1.942588
0.0093499972 | 1.870891 | 0.0093485047 | 1.795164 | 0.0093536716 | 1.910303 | 0.0093557042 | 1.846869 | 0.0093479791 | 1.918022 | 0.0093493148 | 1.9001 | 0.0093444204 | 1.99785
0.009966284 | 1.913537 | 0.009966573 | 1.83398 | 0.009972375 | 1.943115 | 0.00997134 | 1.888516665 | 0.009966789 | 1.945326 | 0.009967849 | 1.952356 | 0.00996118 | 2.03636