## Sheet1
Ch4 Current | Ch4 | Ch5 Current | Ch5 | Ch6 Current | Ch6 | Ch7 Current | Ch7 | Ch8 Current | Ch8 | Ch9 Current | Ch9 | Ch10 Current | Ch10
0 | 0.008981022 | -1.45e-08 | 0.001683543 | -2.89e-08 | 0.01039525 | -1.013e-07 | 0.001625496 | 0 | 0.01054773 | -2.4e-09 | 0.01188828 | 3.13e-08 | 0.017513
0.0004872958 | 0.009174524 | 0.0004879347 | 0.001871943 | 0.0004877297 | 0.01058292 | 0.0004893813 | 0.001824557 | 0.0004885712 | 0.01074264 | 0.0004890703 | 0.01209493 | 0.0004880625 | 0.0177073
0.0007000291 | 0.009823076 | 0.0007007741 | 0.002487684 | 0.0007006487 | 0.01120972 | 0.0007021243 | 0.00247473 | 0.0007015239 | 0.01136324 | 0.0007008585 | 0.01281351 | 0.000700938 | 0.01836127
0.0010005081 | 0.07579592 | 0.0010014268 | 0.06691778 | 0.0010011447 | 0.07422158 | 0.001003739 | 0.06890037 | 0.0010027987 | 0.07737925 | 0.0010014002 | 0.07789161 | 0.0010012411 | 0.08306153
0.0013719141 | 0.1962935 | 0.001373151 | 0.1863672 | 0.0013728038 | 0.1919025 | 0.0013776717 | 0.1884398 | 0.0013751835 | 0.1942341 | 0.0013744843 | 0.2020125 | 0.0013739321 | 0.2065125
0.0017865911 | 0.3259551 | 0.0017874591 | 0.3179121 | 0.0017868274 | 0.3266502 | 0.0017910733 | 0.317913 | 0.001789441 | 0.3306051 | 0.0017894747 | 0.3402285 | 0.0017875603 | 0.3472644
0.0022278166 | 0.4611835 | 0.0022289402 | 0.4521136 | 0.0022285665 | 0.4659761 | 0.0022366845 | 0.4527753 | 0.0022316985 | 0.4688499 | 0.0022314574 | 0.4854957 | 0.0022291789 | 0.4915701
0.0026927185 | 0.6056023 | 0.0026943364 | 0.5925547 | 0.002693953 | 0.6118565 | 0.0027035177 | 0.5851965 | 0.0026976371 | 0.6141396 | 0.0026976106 | 0.6350355 | 0.0026947921 | 0.6405255
0.003175981 | 0.7492024 | 0.0031774855 | 0.7301819 | 0.0031770105 | 0.7518314 | 0.0031879712 | 0.7200734 | 0.0031814155 | 0.7578901 | 0.0031816301 | 0.7787673 | 0.0031781268 | 0.7874945
0.0036816881 | 0.8808587 | 0.0036833518 | 0.8638028 | 0.0036821366 | 0.8833053 | 0.0036908863 | 0.853532 | 0.0036870069 | 0.889851 | 0.003684063 | 0.913608 | 0.0036837424 | 0.9320247
0.0041949492 | 1.002613 | 0.0041968419 | 0.982404 | 0.0041960005 | 1.015051 | 0.0042057412 | 0.9758158 | 0.0042009841 | 1.009913 | 0.0041984115 | 1.042971 | 0.0041970661 | 1.06507
0.0047232648 | 1.123435 | 0.0047253504 | 1.097007 | 0.0047254058 | 1.138956 | 0.0047363207 | 1.094521 | 0.0047300086 | 1.122912 | 0.0047286849 | 1.159888 | 0.0047258712 | 1.194214
0.0052653886 | 1.246882 | 0.0052673054 | 1.209278 | 0.0052680576 | 1.251665 | 0.0052762215 | 1.211373 | 0.0052718912 | 1.236989 | 0.0052687592 | 1.28078 | 0.0052678864 | 1.318625
0.0058151821 | 1.361218 | 0.0058167855 | 1.312651 | 0.0058187746 | 1.35726 | 0.0058272374 | 1.321416 | 0.0058218246 | 1.357963 | 0.0058198765 | 1.400978 | 0.0058176752 | 1.439357
0.0063783399 | 1.466205 | 0.0063790873 | 1.40623 | 0.0063817516 | 1.477143 | 0.0063908196 | 1.432304 | 0.0063849824 | 1.47762 | 0.0063879649 | 1.500108 | 0.0063813561 | 1.550386
0.0069549228 | 1.554965 | 0.006954701 | 1.484858 | 0.006956748 | 1.583131 | 0.0069626695 | 1.528702 | 0.0069612615 | 1.594873 | 0.0069602729 | 1.588567 | 0.0069584116 | 1.654081
0.0075391727 | 1.631018 | 0.0075405494 | 1.553235 | 0.0075435102 | 1.67054 | 0.0075483154 | 1.620049 | 0.0075469049 | 1.705904 | 0.0075453209 | 1.666421 | 0.0075444505 | 1.762507
0.0081289053 | 1.697051 | 0.0081323869 | 1.617517 | 0.0081363121 | 1.753164 | 0.0081404977 | 1.691078 | 0.0081391403 | 1.78127 | 0.0081370692 | 1.751532 | 0.0081359287 | 1.855748
0.0087312765 | 1.757682 | 0.008735872 | 1.675747 | 0.0087395826 | 1.820268 | 0.0087438647 | 1.769953 | 0.0087431896 | 1.847412 | 0.0087407424 | 1.819507 | 0.0087380637 | 1.924418
0.0093473932 | 1.818623 | 0.0093511593 | 1.722324 | 0.0093520056 | 1.874441 | 0.009355926 | 1.840225 | 0.0093596679 | 1.90694 | 0.0093501708 | 1.895529 | 0.0093516005 | 1.982269
0.009967608 | 1.867743 | 0.009971316 | 1.742076 | 0.009971027 | 1.920737 | 0.00998097 | 1.881529 | 0.00997926 | 1.962528 | 0.009974975 | 1.939772 | 0.009969101 | 2.024559