## Sheet1
Opto-board Assembly Status
0
Opto-board S/N: |  |  |  | Site(check one): |  | OSU |  | Seigen
Opto-board flavor (check one): |  |  | B-Layer |  | Left |  | Right
VDC S/N | 0
0
DORIC S/N |  |  | -- | --
Step |  |  |  | Date | Initial | Comments
1) Reinforce 80-pin Connector
2) Mechanical tolerance test
3) short test
4) VDC mounting
5) DORIC mounting
6) Measure VCSEL power
7) Measure PIN respnsivity
8) Glue VCSEL opto-pack (?)
9) Glue Housing
10.1) Glue 2nd VCSEL opto-pack(?)
10.2) Glue housing (?)
11.1) Glue PIN opto-pack
11.2) Glue housing
12) Solder VCSEL opto-pack
13) Solder 2nd VCSEL opto-pack (?)
14) Solder PIN opto-pack
15) Wire bonding
16) Basic Functionality
17) Encapsulation

## Sheet2
Opto-Board QA data Sheet: Optical Power and Responsivity
Opto-board S/N
0
VCSEL Opto-pack S/N:
Power (uW) | 1 | 2 | 3 | 4 | 5 | 6 | 7 | 8 | Date | Initial | P> 500 uW & dP ,20% ?
Pre Opto-pack Burn-in |  | 2072.529 | 1994.352 | 2055.765 | 1942.192 | 2064.116 | 2029.686 | 2009.349 | -- | -- | --
Post Opto-pack Burn-in |  | 1884.51 | 1809.252 | 1878.597 | 1736.4 | 1857.38 | 1896.543 | 1806.497 | -- | -- | --
Change (%) | #DIV/0! | #DIV/0! | #DIV/0! | #DIV/0! | #DIV/0! | #DIV/0! | #DIV/0! | #DIV/0! | -- | -- | --
Pre Opto-board Burn-in |  | 1535.741081 | 1202.651941 | 1428.624661 | 1294.924873 | 1530.668195 | 1381.066189 | 1757.109783 | -- | -- | --
Change (%) |  | #DIV/0! | #DIV/0! | #DIV/0! | #DIV/0! | #DIV/0! | #DIV/0! | #DIV/0! | -- | -- | --
Post Opto-board Burn-in |  | 1398.457162 | 1128.77039 | 1555.170295 | 1313.280436 | 1545.87796 | 1354.460195 | 1640.127546 | -- | -- | --
Change (%) |  | -8.939262 | -6.14322 | 8.857864 | 1.4175 | 0.9936683 | -1.926482 | -6.657651 | -- | -- | --
Opto-board at 0C |  | 1486.007818 | 1379.611585 | 1759.327141 | 1439.537684 | 1688.271176 | 1472.684656 | 1741.703616 | -- | -- | --
Change (%) |  | -3.238389 | 14.71412 | 23.14831 | 11.16766 | 10.29635 | 6.633894 | -0.8767902 | -- | -- | --
Opto-board at 50C |  | 1320.501102 | 1201.852375 | 1538.782155 | 1271.442657 | 1473.718653 | 1292.505485 | 1560.378591 | -- | -- | --
Change (%) |  | -14.01538 | -0.06648357 | 7.710737 | -1.813404 | -3.720567 | -6.412488 | -11.19629 | -- | -- | --
Opto-board QA (10C) |  | 1491.752968 | 1371.393364 | 1734.219987 | 1438.435274 | 1673.158163 | 1435.701618 | 1761.715221 | -- | -- | --
Change (%) |  | -2.864292 | 14.03078 | 21.39088 | 11.08253 | 9.309004 | 3.956033 | 0.262103 | -- | -- | --
Reception Test |  | 2000 | 2000 | 2000 | 2000 | 2000 | 2000 | 2000 | -- | -- | --
VCSEL Opto-pack S/N:
Power (uW) | 1 | 2 | 3 | 4 | 5 | 6 | 7 | 8 | Date | Initial | P> 500 uW & dP ,20% ?
Pre Opto-pack Burn-in |  | 2038.323 | 1933.014 | 1923.251 | 1921.886 | 2067.908 | 2071.85 | 1943.07 | -- | -- | --
Post Opto-pack Burn-in |  | 2011.697 | 1907.332 | 1898.11 | 1873.093 | 1983.204 | 1991.87 | 1885.985 | -- | -- | --
Change (%) | #DIV/0! | #DIV/0! | #DIV/0! | #DIV/0! | #DIV/0! | #DIV/0! | #DIV/0! | #DIV/0! | -- | -- | --
Pre Opto-board Burn-in |  | 1188.472033 | 1221.235393 | 1141.871145 | 1159.575928 | 1268.598021 | 1313.326912 | 1321.029822 | -- | -- | --
Change (%) |  | #DIV/0! | #DIV/0! | #DIV/0! | #DIV/0! | #DIV/0! | #DIV/0! | #DIV/0! | -- | -- | --
Post Opto-board Burn-in |  | 1273.778969 | 1290.798573 | 1217.481838 | 1273.1164 | 1252.593955 | 1484.284208 | 1470.509088 | -- | -- | --
Change (%) |  | 7.177867 | 5.696132 | 6.621648 | 9.791551 | -1.261555 | 13.01712 | 11.31536 | -- | -- | --
Opto-board at 0C |  | 1491.331957 | 1326.406702 | 1349.978386 | 1275.302344 | 1447.921033 | 1602.697054 | 1460.723381 | -- | -- | --
Change (%) |  | 25.48313 | 8.611879 | 18.22511 | 9.980064 | 14.13553 | 22.03337 | 10.5746 | -- | -- | --
Opto-board at 50C |  | 1335.057562 | 1229.911802 | 1233.823355 | 1138.184911 | 1252.905723 | 1417.908794 | 1349.096623 | -- | -- | --
Change (%) |  | 12.33395 | 0.7104616 | 8.052766 | -1.844728 | -1.23698 | 7.963126 | 2.124615 | -- | -- | --
Opto-board QA (10C) |  | 1394.578646 | 1284.311371 | 1335.937058 | 1301.386712 | 1467.165593 | 1618.330817 | 1471.507438 | -- | -- | --
Change (%) |  | 17.34215 | 5.164932 | 16.99543 | 12.22954 | 15.65252 | 23.22376 | 11.39093 | -- | -- | --
Reception Test |  | 2000 | 2000 | 2000 | 2000 | 2000 | 2000 | 2000 | -- | -- | --

## Sheet3
PIN Opto-pack S/N:
Responsivity (A/W) | 1 | 2 | 3 | 4 | 5 | 6 | 7 | 8 | Date | Initial | R> 0.5 A/W & dR <5%
Opto-pack QA | [8 empty] | -- | -- | --
Pre-mount | [8 empty] | -- | -- | --
Change (%)

## Sheet4
Opto-board QA Data Sheet
Opto-board S/N:
0
Current consumption:
| Unit | Min | Max | I |  |  | dI <5% | Date |  | Initial |  | Pass/Fail (?)
Pre-QA | mA | 322 | 384 | 361.938477 |  |  |  | 2021-03-16 |  |  |  | Pass
QA | mA | 304 | 366 | 340.368652 |  |  |  | 2021-03-16 |  |  |  | Pass
*The allowable range for current consumption for a B-layer opto-board is 330-400 mA.
Dark current:
| Unit | Max | I |  | Date |  | Initial |  | Pass/Fail (?)
Pre-QA | uA | 1 | 0.670555 |  | 2021-03-16 |  |  |  | Pass
QA | uA | 1 | 0.695014 |  | 2021-03-16 |  |  |  | Pass
Optical
| Unit | Max | 1 | 2 | 3 | 4 | 5 | 6 | 7 | 8 | 9 | 10 | 11 | 12 | 13 | 14 | 15 | 16 | Pass/Fail (?)
Rise | ns | 1 | 0.37617 | 0.57616 | 0.41499 | 0.44596 | 0.52171 | 0.47001 | 0.343 | 0.66267 | 0.61129 | 0.7695 | 0.63441 | 0.68883 | 0.47929 | 0.47857 |  |  | Pass
Fall | ns | 1 | 0.42181 | 0.46185 | 0.712 | 0.58329 | 0.57476 | 0.59561 | 0.54362 | 0.4635 | 0.54282 | 0.67453 | 0.47724 | 0.46663 | 0.3709 | 0.43067 |  |  | Pass

## optical calc
Post Mounting @ room Temp
Power
Power 2
Power 3
channel# | 1 | 2 | 3 | 4 | 5 | 6 | 7 | 8 | 9 | 10 | 11 | 12 | 13 | 14
| 1000 | 1000 | 1000 | 1000 | 1000 | 1000 | 1000 | 1000 | 1000 | 1000 | 1000 | 1000 | 1000 | 1000
| 1000 | 1000 | 1000 | 1000 | 1000 | 1000 | 1000 | 1000 | 1000 | 1000 | 1000 | 1000 | 1000 | 1000
| 1000 | 1000 | 1000 | 1000 | 1000 | 1000 | 1000 | 1000 | 1000 | 1000 | 1000 | 1000 | 1000 | 1000
avg | 1000 | 1000 | 1000 | 1000 | 1000 | 1000 | 1000 | 1000 | 1000 | 1000 | 1000 | 1000 | 1000 | 1000
-10C
Power
Power 2
Power 3
channel# | 1 | 2 | 3 | 4 | 5 | 6 | 7 | 8 | 9 | 10 | 11 | 12 | 13 | 14
| 1000 | 1000 | 1000 | 1000 | 1000 | 1000 | 1000 | 1000 | 1000 | 1000 | 1000 | 1000 | 1000 | 1000
| 1000 | 1000 | 1000 | 1000 | 1000 | 1000 | 1000 | 1000 | 1000 | 1000 | 1000 | 1000 | 1000 | 1000
| 1000 | 1000 | 1000 | 1000 | 1000 | 1000 | 1000 | 1000 | 1000 | 1000 | 1000 | 1000 | 1000 | 1000
avg | 1000 | 1000 | 1000 | 1000 | 1000 | 1000 | 1000 | 1000 | 1000 | 1000 | 1000 | 1000 | 1000 | 1000
10C
Power
Power 2
Power 3
channel# | 1 | 2 | 3 | 4 | 5 | 6 | 7 | 8 | 9 | 10 | 11 | 12 | 13 | 14
| 1000 | 1000 | 1000 | 1000 | 1000 | 1000 | 1000 | 1000 | 1000 | 1000 | 1000 | 1000 | 1000 | 1000
| 1000 | 1000 | 1000 | 1000 | 1000 | 1000 | 1000 | 1000 | 1000 | 1000 | 1000 | 1000 | 1000 | 1000
| 1000 | 1000 | 1000 | 1000 | 1000 | 1000 | 1000 | 1000 | 1000 | 1000 | 1000 | 1000 | 1000 | 1000
avg | 1000 | 1000 | 1000 | 1000 | 1000 | 1000 | 1000 | 1000 | 1000 | 1000 | 1000 | 1000 | 1000 | 1000
50C
Power
Power 2
Power 3
channel# | 1 | 2 | 3 | 4 | 5 | 6 | 7 | 8 | 9 | 10 | 11 | 12 | 13 | 14
| 1000 | 1000 | 1000 | 1000 | 1000 | 1000 | 1000 | 1000 | 1000 | 1000 | 1000 | 1000 | 1000 | 1000
| 1000 | 1000 | 1000 | 1000 | 1000 | 1000 | 1000 | 1000 | 1000 | 1000 | 1000 | 1000 | 1000 | 1000
| 1000 | 1000 | 1000 | 1000 | 1000 | 1000 | 1000 | 1000 | 1000 | 1000 | 1000 | 1000 | 1000 | 1000
avg | 1000 | 1000 | 1000 | 1000 | 1000 | 1000 | 1000 | 1000 | 1000 | 1000 | 1000 | 1000 | 1000 | 1000

## Sheet5
Electrical: |  |  |  | Date (DD/MM/YY):03/16/2021 | [5 empty] | Initial:
| Unit | Min | Max | 1 | 2 | 3 | 4 | 5 | 6 | 7 | 8 | 9 | 10 | 11 | 12 | 13 | 14 | Pass/fail(?)
Clk Rise | ns | -- | 1 | 0.55177 | 0.56178 | 0.57547 | 0.60183 | 0.60649 | 0.6233 | 0.64138 | [7 empty] | Pass
Clk Fall | ns | -- | 1 | 0.53954 | 0.55379 | 0.57322 | 0.59094 | 0.59993 | 0.62548 | 0.63321 | [7 empty] | Pass
Data Rise | ns | -- | 1 | 0.67378 | 0.735 | 0.66274 | 0.62889 | 0.6923 | 0.68543 | 0.6917 | [7 empty] | Pass
Data Fall | ns | -- | 1 | 0.66863 | 0.65943 | 0.71119 | 0.67462 | 0.62589 | 0.68271 | 0.68994 | [7 empty] | Pass
Jitter @ IPIN = 100uA | ns | -- | 1 | 0.08984 | 0.10487 | 0.09244 | 0.08851 | 0.16416 | 0.12789 | 0.19937 | [7 empty] | Pass
Jitter @ IPIN = 1000uA | ns | -- | 1 | 0.10336 | 0.10168 | 0.08597 | 0.07906 | 0.15114 | 0.11952 | 0.19615 | [7 empty] | Pass
Pos Width max @ IPIN = 100uA |  |  |  | 11.939 | 11.999 | 12.04 | 12.774 | 12.85 | 12.842 | 12.728
Pos Width max @ IPIN = 1000uA |  |  |  | 11.972 | 11.988 | 12.003 | 12.752 | 12.799 | 12.778 | 12.676
Pos Width min @ IPIN = 100uA |  |  |  | 11.455 | 11.449 | 11.46 | 12.307 | 12.196 | 12.184 | 11.991
Pos Width min @ IPIN = 1000uA |  |  |  | 11.402 | 11.451 | 11.539 | 12.312 | 12.184 | 12.208 | 11.994
Pos Width mean @ IPIN = 100uA |  |  |  | 11.69315 | 11.71852 | 11.74976 | 12.53955 | 12.50698 | 12.50512 | 12.33464
Pos Width mean @ IPIN = 1000uA |  |  |  | 11.67591 | 11.72711 | 11.76661 | 12.52633 | 12.50259 | 12.51854 | 12.33967
GoNoGoDuty Cycle | % | 45 | 55 | 46.8046 | 46.9087 | 47.0619 | 50.1594 | 50.1408 | 50.0426 | 49.3748 | [7 empty] | Pass
Duty Cycle @ IPIN = 100uA | % | 45 | 55 | 46.817 | 46.9028 | 47.0382 | 50.2424 | 50.0723 | 50.036 | 49.363 | [7 empty] | Pass
Duty Cycle @ IPIN = 1000uA | % | 45 | 55 | 46.7341 | 46.9376 | 47.0871 | 50.112 | 50.01 | 50.133 | 49.3195 | [7 empty] | Pass
Clock+ common mode | V | 0.9 | 1.5 | 1.089213 | 1.072499 | 1.086744 | 1.051099 | 1.041478 | 1.025788 | 1.051239 | [7 empty] | Pass
Clock- common mode | V | 0.9 | 1.5 | 1.078445 | 1.061608 | 1.074962 | 1.047349 | 1.038471 | 1.0251 | 1.047958 | [7 empty] | Pass
Data+ common mode | V | 0.9 | 1.5 | 1.089546 | 1.091092 | 1.0866 | 1.05798 | 1.073609 | 1.060807 | 1.087952 | [7 empty] | Pass
Data- common mode | V | 0.9 | 1.5 | 1.077066 | 1.06947 | 1.077653 | 1.061404 | 1.058362 | 1.057373 | 1.078318 | [7 empty] | Pass
Clock+ amplitude | V | 0.2 | 0.5 | 0.375034 | 0.363682 | 0.370499 | 0.34904 | 0.341955 | 0.335487 | 0.351253 | [7 empty] | Pass
Clock- amplitude | V | 0.2 | 0.5 | 0.317801 | 0.315059 | 0.32701 | 0.321187 | 0.320938 | 0.314577 | 0.326556 | [7 empty] | Pass
Data+ amplitude | V | 0.2 | 0.5 | 0.393716 | 0.394539 | 0.3963 | 0.372983 | 0.386376 | 0.374769 | 0.394265 | [7 empty] | Pass
Data- amplitude | V | 0.2 | 0.5 | 0.375568 | 0.36501 | 0.374404 | 0.37002 | 0.362673 | 0.362421 | 0.373943 | [7 empty] | Pass
Bit errors @ IPIN = 100uA | -- | -- | 0 | 0 | 0 | 0 | 0 | 0 | 0 | 0 | [7 empty] | Pass
Clk errors @ IPIN = 100uA | -- | -- | 0 | 0 | 0 | 0 | 0 | 0 | 0 | 0 | [7 empty] | Pass
Bit errors @ IPIN = 1000uA | -- | -- | 0 | 0 | 0 | 0 | 0 | 0 | 0 | 0 | [7 empty] | Pass
Clk errors @ IPIN = 1000uA | -- | -- | 0 | 0 | 0 | 0 | 0 | 0 | 0 | 0 | [7 empty] | Pass
VDC Bit errors | -- | -- | 0 | 0 | 0 | 0 | 0 | 0 | 0 | 0 | 0 | 0 | 0 | 0 | 0 | 0 | 0 | Pass