## Sheet1
Ch4 Current | Ch4 | Ch5 Current | Ch5 | Ch6 Current | Ch6 | Ch7 Current | Ch7 | Ch8 Current | Ch8 | Ch9 Current | Ch9 | Ch10 Current | Ch10
-3.38e-08 | 0.008955816 | 1.21e-08 | 0.001709792 | -2.4e-09 | 0.01035836 | -4.58e-08 | 0.001648113 | -1.93e-08 | 0.01051324 | -9.6e-09 | 0.01186225 | -9.4e-08 | 0.01743414
0.0004975066 | 0.009196871 | 0.0004977718 | 0.001944115 | 0.0004963782 | 0.01059121 | 0.0004986856 | 0.001888431 | 0.0004985313 | 0.01074974 | 0.0004986663 | 0.01210882 | 0.000500301 | 0.01766145
0.0007051333 | 0.009679218 | 0.000705249 | 0.002417065 | 0.0007055022 | 0.01106346 | 0.0007073539 | 0.0024079552 | 0.0007052418 | 0.01120926 | 0.0007055456 | 0.01258435 | 0.0007075661 | 0.01813705
0.0010008385 | 0.06484439 | 0.0009984611 | 0.0572936 | 0.0009979982 | 0.06348932 | 0.0010036015 | 0.05636024 | 0.0009962044 | 0.06479997 | 0.0009955462 | 0.06689348 | 0.000997651 | 0.07067387
0.0013685241 | 0.1718624758 | 0.0013697538 | 0.1737393 | 0.0013679214 | 0.174061 | 0.001374166 | 0.1656692 | 0.0013682276 | 0.1800367 | 0.0013678804 | 0.1845924 | 0.0013709424 | 0.1862063
0.0017832349 | 0.3088085 | 0.0017836785 | 0.3049877 | 0.0017800256 | 0.3064262 | 0.0017895905 | 0.2943488 | 0.001778415 | 0.312018 | 0.0017781666 | 0.3193348 | 0.0017814867 | 0.317333
0.0022319998 | 0.4525239 | 0.0022324025 | 0.4457369 | 0.0022267148 | 0.4459083 | 0.0022361372 | 0.4340299 | 0.0022260445 | 0.4563921 | 0.0022267268 | 0.4648572 | 0.0022297985 | 0.4589732
0.0026961181 | 0.5931809 | 0.0026964702 | 0.5929034 | 0.0026959132 | 0.5830401 | 0.0027043423 | 0.5736367 | 0.0026929114 | 0.606473 | 0.0026912213 | 0.6093105 | 0.002694117 | 0.6040566
0.0031852371 | 0.7460193 | 0.0031852588 | 0.7380128 | 0.0031826452 | 0.7192288 | 0.0031934805 | 0.7081746 | 0.0031775434 | 0.7554826 | 0.0031803498 | 0.7543703 | 0.0031835686 | 0.7451946
0.0036938061 | 0.9000027 | 0.0036929309 | 0.8744848 | 0.0036882752 | 0.8462647 | 0.0036985849 | 0.8424539 | 0.0036844367 | 0.89456 | 0.0036857869 | 0.9001074 | 0.003688849 | 0.8748583
0.0042092999 | 1.03802 | 0.0042085139 | 1.000308 | 0.0042051143 | 0.9711456 | 0.0042183558 | 0.9731681 | 0.0041991107 | 1.028112 | 0.004202098 | 1.043255 | 0.0042046417 | 0.9942086
0.0047434671 | 1.171307 | 0.0047428258 | 1.118095 | 0.0047375745 | 1.101675 | 0.0047491524 | 1.10151 | 0.0047337433 | 1.162386 | 0.0047378156 | 1.185437 | 0.0047398023 | 1.115628
0.0052830593 | 1.297825 | 0.0052822009 | 1.2336 | 0.005282254 | 1.232037 | 0.0052933352 | 1.219335 | 0.0052766458 | 1.288458 | 0.0052781962 | 1.31877 | 0.0052809231 | 1.233343
0.0058411204 | 1.421523 | 0.00584086 | 1.351241 | 0.0058376002 | 1.352477 | 0.0058507863 | 1.328325 | 0.0058306853 | 1.408725 | 0.0058361295 | 1.440497 | 0.0058398618 | 1.351207
0.0064058624 | 1.53752 | 0.0064066653 | 1.465775 | 0.0064010813 | 1.463442 | 0.0064114585 | 1.431055 | 0.0063956947 | 1.520006 | 0.0063983688 | 1.556134 | 0.0064018456 | 1.459768
0.0069784958 | 1.644952 | 0.0069797519 | 1.566458 | 0.0069747683 | 1.571748 | 0.0069839424 | 1.528135 | 0.006972227 | 1.620097 | 0.0069758002 | 1.66337 | 0.0069786718 | 1.553099
0.0075628614 | 1.74355 | 0.0075633098 | 1.645545 | 0.0075593677 | 1.661383 | 0.0075667191 | 1.609588 | 0.0075524263 | 1.718569 | 0.0075586203 | 1.754426 | 0.0075592809 | 1.635883
0.0081516874 | 1.822235 | 0.0081515669 | 1.716131 | 0.0081486326 | 1.740521 | 0.0081603456 | 1.67947 | 0.0081452523 | 1.809614 | 0.00815555 | 1.824343 | 0.0081558755 | 1.715902
0.0087547651 | 1.891083 | 0.0087555849 | 1.775567 | 0.008747556 | 1.808367 | 0.0087567735 | 1.755179 | 0.0087468448 | 1.880741 | 0.0087507434 | 1.887616 | 0.008751351 | 1.774833
0.0093643599 | 1.952504 | 0.0093650277 | 1.852257 | 0.0093514004 | 1.850615 | 0.0093627517 | 1.823775 | 0.0093494137 | 1.944951 | 0.0093544914 | 1.940311 | 0.0093559694 | 1.832058
0.009979862 | 2.011697 | 0.009981042 | 1.907332 | 0.009966236 | 1.89811 | 0.009981451 | 1.873093 | 0.00996963 | 1.983204 | 0.009975168 | 1.99187 | 0.009976805 | 1.885985