## Sheet1
Ch4 Current | Ch4 | Ch5 Current | Ch5 | Ch6 Current | Ch6 | Ch7 Current | Ch7 | Ch8 Current | Ch8 | Ch9 Current | Ch9 | Ch10 Current | Ch10
-2.65e-08 | 0.008969475 | 4.8e-09 | 0.001687323 | -4.34e-08 | 0.01038607 | 4.8e-09 | 0.001617722 | -4.1e-08 | 0.01053369 | -5.55e-08 | 0.01186991 | -8.2e-08 | 0.01747416
0.000501521 | 0.009211343 | 0.0005016006 | 0.001923641 | 0.0005011256 | 0.01061833 | 0.0005013619 | 0.001861376153 | 0.0005019261 | 0.01076973 | 0.0005023408 | 0.01211712 | 0.0005026229 | 0.0177076
0.0007121712 | 0.009776076 | 0.0007121688 | 0.002492472 | 0.0007116191 | 0.01116752 | 0.0007146691 | 0.002493224 | 0.0007130416 | 0.01133254 | 0.0007138011 | 0.01271018 | 0.000714305 | 0.01829148
0.0010125008 | 0.07290264 | 0.0010111313 | 0.06473167 | 0.0010100126 | 0.07149564 | 0.0010137545 | 0.0637323 | 0.0010105767 | 0.07000085 | 0.0010149094 | 0.07547586 | 0.0010100463 | 0.07964796
0.0013822093 | 0.1886453 | 0.0013826047 | 0.1875675 | 0.0013809628 | 0.1932703 | 0.0013852786 | 0.1788983 | 0.0013820309 | 0.1858047 | 0.0013887964 | 0.1970524724 | 0.0013835354 | 0.2028014
0.0017955747 | 0.328499 | 0.0017954566 | 0.3247581 | 0.001794075 | 0.3310356 | 0.0018002305 | 0.3126201 | 0.0017935615 | 0.3221573 | 0.0018011901 | 0.3354527 | 0.0017938436 | 0.3387091
0.0022393174 | 0.4762524 | 0.0022391149 | 0.4701212 | 0.0022375718 | 0.4741813 | 0.0022418201 | 0.4567685675 | 0.0022385097 | 0.4710786 | 0.0022484023 | 0.4777046 | 0.0022406435 | 0.4835117
0.0027044435 | 0.6226039 | 0.0027038914 | 0.6202157 | 0.0027024833 | 0.6177507 | 0.0027111704 | 0.6037826 | 0.0027020614 | 0.6208636 | 0.0027136972 | 0.6193003 | 0.0027032669 | 0.6246867
0.0031905872 | 0.7692416 | 0.0031896879 | 0.7628942 | 0.0031886559 | 0.7567263 | 0.0031945727 | 0.7436127 | 0.0031864426 | 0.7655234 | 0.003203226 | 0.7682259 | 0.0031869923 | 0.7506608
0.0036917157 | 0.9099337 | 0.0036909707 | 0.8856844 | 0.0036908791 | 0.8936089 | 0.0036966801 | 0.8776308 | 0.0036899026 | 0.9078492722 | 0.0037087909 | 0.9162243 | 0.0036936229 | 0.8724897
0.0042080461 | 1.050465 | 0.0042067104 | 1.00514 | 0.0042076724 | 1.021387 | 0.0042130346 | 1.004348 | 0.0042044633 | 1.040747 | 0.0042261339 | 1.060628 | 0.0042078026 | 0.9939826
0.0047357686 | 1.186621 | 0.00473424 | 1.12447 | 0.0047343822 | 1.14942 | 0.0047420735 | 1.126291 | 0.0047336758 | 1.173846 | 0.0047588063 | 1.200695 | 0.0047408849 | 1.119476
0.0052771931 | 1.318857 | 0.0052760069 | 1.242066 | 0.0052744228 | 1.280733 | 0.0052806916 | 1.249744 | 0.005273063 | 1.308393 | 0.0053009614 | 1.327666 | 0.0052790039 | 1.240943
0.005833933 | 1.448722 | 0.0058326648 | 1.361107 | 0.005830854 | 1.408285 | 0.0058381981 | 1.369868 | 0.0058277293 | 1.436512 | 0.0058614119 | 1.446987 | 0.0058327202 | 1.360015
0.0063931897 | 1.56568 | 0.0063931101 | 1.476911 | 0.0063903808 | 1.522839 | 0.0063963023 | 1.469084 | 0.0063896647 | 1.560534 | 0.0064256934 | 1.56714 | 0.0063977516 | 1.470482
0.0069649721 | 1.671907 | 0.0069661463 | 1.578398 | 0.0069612494 | 1.621505 | 0.006966045 | 1.554399 | 0.0069641041 | 1.666162 | 0.0070024979 | 1.696536 | 0.0069696038 | 1.576464
0.0075491617 | 1.767239 | 0.0075495426 | 1.664609 | 0.007544301 | 1.702613 | 0.007553926 | 1.635149 | 0.0075458224 | 1.768869 | 0.0075871794 | 1.808701 | 0.0075536415 | 1.671535
0.0081423446 | 1.852759 | 0.0081428364 | 1.744674 | 0.0081368739 | 1.776595 | 0.0081431499 | 1.714263 | 0.008138077 | 1.870216 | 0.0081790701 | 1.89631 | 0.0081439961 | 1.760808
0.0087434427 | 1.926364 | 0.0087434114 | 1.812291 | 0.0087365929 | 1.836077 | 0.0087433101 | 1.793943 | 0.0087398189 | 1.944545 | 0.0087826756 | 1.960694 | 0.0087444265 | 1.836848
0.0093559308 | 1.991072 | 0.0093543564 | 1.878275 | 0.0093475451 | 1.886505 | 0.0093553546 | 1.865392 | 0.0093470412 | 2.008059 | 0.0093983414 | 2.00809 | 0.0093555233 | 1.900859
0.009979212 | 2.038323 | 0.009976781 | 1.933014 | 0.009970714 | 1.923251 | 0.00997406 | 1.921886 | 0.009969438 | 2.067908 | 0.010019082 | 2.07185 | 0.009976757 | 1.94307