## Sheet1
Ch4 Current | Ch4 | Ch5 Current | Ch5 | Ch6 Current | Ch6 | Ch7 Current | Ch7 | Ch8 Current | Ch8 | Ch9 Current | Ch9 | Ch10 Current | Ch10
4.1e-08 | 0.008931419 | -2.4e-09 | 0.001685747 | -5.55e-08 | 0.01034894 | -4.82e-08 | 0.001615151 | 4.8e-09 | 0.01049452 | -7.2e-09 | 0.01183607 | 2.4e-09 | 0.01742362
0.0004945844 | 0.00914729 | 0.0004940877 | 0.00188998 | 0.0004939575 | 0.01055378 | 0.0004947942 | 0.001823583 | 0.0004927231 | 0.01069777 | 0.0004927833 | 0.01205413 | 0.0004918623 | 0.01762263
0.0007038916 | 0.009663873 | 0.0007030236 | 0.002369294 | 0.0007041327 | 0.01106606 | 0.0007058204 | 0.002350758 | 0.0007034407 | 0.01123176 | 0.0007021484 | 0.01263485 | 0.0007023316 | 0.01814605
0.000996771 | 0.0697994 | 0.0009947915 | 0.06166238 | 0.00099673 | 0.06802838 | 0.0010054894 | 0.06285648 | 0.0009975064 | 0.06892718 | 0.0009965636 | 0.07174939 | 0.0009954497 | 0.07932622
0.0013663542 | 0.1904824 | 0.0013643602 | 0.182327 | 0.0013657297 | 0.185138 | 0.0013772401 | 0.1800819 | 0.0013699081 | 0.186626 | 0.0013635381 | 0.1902412 | 0.0013659756 | 0.2017608
0.0017769852 | 0.3217707 | 0.001774403 | 0.3106091 | 0.0017748538 | 0.3147748 | 0.0017903475 | 0.3098396 | 0.0017798761 | 0.3155917 | 0.0017739979 | 0.3239988 | 0.0017744849 | 0.3395108
0.0022214032 | 0.458768 | 0.0022184569 | 0.4408459 | 0.0022213068 | 0.4542298 | 0.0022366484 | 0.4470279 | 0.0022268932 | 0.4532653 | 0.0022185003 | 0.4680217 | 0.0022176395 | 0.480342
0.0026869633 | 0.596715 | 0.0026832406 | 0.5774851 | 0.0026853407 | 0.5910105 | 0.0027022615 | 0.5867883 | 0.0026898759 | 0.5900369 | 0.0026820327 | 0.6147271 | 0.0026834649 | 0.6207585
0.0031696471 | 0.7277766 | 0.0031657315 | 0.7146444 | 0.0031668696 | 0.725211 | 0.0031922219 | 0.7237044 | 0.0031733915 | 0.725199 | 0.0031667972 | 0.7537646 | 0.0031669491 | 0.7545504
0.0036772686 | 0.8608842 | 0.0036732566 | 0.8509203 | 0.0036699148 | 0.8597497 | 0.0036981557 | 0.855209 | 0.0036793397 | 0.856739 | 0.0036710192 | 0.8910475 | 0.0036698569 | 0.8896961
0.0041928441 | 0.9949769 | 0.0041879038 | 0.9794742 | 0.0041875036 | 0.9942509 | 0.0042153179 | 0.984968 | 0.0041932708 | 0.9827932 | 0.004182708 | 1.027054 | 0.0041842535 | 1.010672
0.0047247356 | 1.130537 | 0.0047188984 | 1.108366 | 0.0047175626 | 1.12498 | 0.0047472284 | 1.116085 | 0.0047269345 | 1.108895 | 0.0047137724 | 1.163324 | 0.0047141943 | 1.133925
0.005265444 | 1.260968 | 0.0052593368 | 1.233419 | 0.0052570463 | 1.24944 | 0.0052898705 | 1.242628 | 0.0052661047 | 1.236952 | 0.0052548763 | 1.29486 | 0.0052577166 | 1.257826
0.0058208071 | 1.385406 | 0.0058152834 | 1.352829 | 0.0058107385 | 1.368673 | 0.005850362 | 1.361874 | 0.0058208771 | 1.366074 | 0.0058113968 | 1.424709 | 0.005813369 | 1.377487
0.0063846882 | 1.502093 | 0.0063783857 | 1.465763 | 0.0063763869 | 1.483084 | 0.0064149521 | 1.476926 | 0.0063874079 | 1.480859 | 0.0063756733 | 1.547318 | 0.0063754563 | 1.493771
0.006960232 | 1.610499 | 0.0069530687 | 1.567047 | 0.0069504623 | 1.596453 | 0.0069906596 | 1.583852 | 0.0069609577 | 1.588008 | 0.0069521935 | 1.669818 | 0.0069486058 | 1.600358
0.0075453667 | 1.713353 | 0.0075351703 | 1.660513 | 0.0075331546 | 1.706901 | 0.0075747455 | 1.682115 | 0.0075453643 | 1.69736 | 0.0075325109 | 1.775247 | 0.0075343312 | 1.706589
0.0081432825 | 1.816032 | 0.008130851 | 1.749066 | 0.0081285629 | 1.804531 | 0.0081688132 | 1.775849 | 0.0081345978 | 1.794289 | 0.0081253658 | 1.866876 | 0.0081252405 | 1.79427
0.0087454512 | 1.903337 | 0.0087297262 | 1.8293 | 0.0087318865 | 1.888551 | 0.008772079 | 1.869095 | 0.0087362047 | 1.883858 | 0.0087289402 | 1.955385 | 0.0087269559 | 1.880715
0.0093594582 | 1.9804 | 0.0093407266 | 1.899042 | 0.0093437332 | 1.96874 | 0.0093888322 | 1.938194 | 0.0093496427 | 1.958687 | 0.0093403409 | 2.03204 | 0.0093369847 | 1.959502
0.009985713 | 2.05245 | 0.009964647 | 1.958253 | 0.00996455 | 2.038231 | 0.010015591 | 1.991985 | 0.009972038 | 2.02215 | 0.00996496 | 2.099584 | 0.009960602 | 2.029443