## Sheet1
Ch4 Current | Ch4 | Ch5 Current | Ch5 | Ch6 Current | Ch6 | Ch7 Current | Ch7 | Ch8 Current | Ch8 | Ch9 Current | Ch9 | Ch10 Current | Ch10
3.13e-08 | 0.008943158091 | 2.4e-09 | 0.001689086 | 2.4e-09 | 0.01034835 | 1.21e-08 | 0.001627257352 | 2.65e-08 | 0.0104658 | -3.62e-08 | 0.01185468 | 1.45e-08 | 0.01743797
0.0004902397 | 0.009150449 | 0.0004892656 | 0.00188557 | 0.0004895019 | 0.01054264 | 0.0004905073 | 0.001826051 | 0.0004901022 | 0.01065973 | 0.0004893861 | 0.01205432 | 0.0004906375 | 0.01762482
0.000698011 | 0.009655527 | 0.0006986837 | 0.002379332 | 0.0006975264 | 0.01100928 | 0.0007007596 | 0.002326129 | 0.0006995276 | 0.011159 | 0.0006989031 | 0.01256177 | 0.0006992021 | 0.01810365
0.0009919971 | 0.06538525 | 0.0009905866 | 0.05574493 | 0.0009892774 | 0.06383387 | 0.0009937475 | 0.05835092 | 0.0009967638 | 0.0672212 | 0.0009908591 | 0.07082079 | 0.0009911412 | 0.07354351
0.0013607698 | 0.1783863 | 0.0013614691 | 0.1691582 | 0.0013599019 | 0.1756321 | 0.0013666652 | 0.1678062 | 0.0013694982 | 0.1816773 | 0.0013604974 | 0.1854154 | 0.0013620766 | 0.1816048
0.001773535 | 0.3068748 | 0.0017729322 | 0.2945333 | 0.0017704488 | 0.3052139 | 0.0017802932 | 0.2880984 | 0.0017836665 | 0.307505 | 0.0017726622 | 0.307565 | 0.0017729539 | 0.3003344
0.002220839 | 0.443811 | 0.0022180856 | 0.4262066 | 0.0022164629 | 0.4389901 | 0.0022248534 | 0.4140513 | 0.0022320288 | 0.436921 | 0.0022175503 | 0.4383437 | 0.0022184665 | 0.4232436
0.0026840821 | 0.5814232 | 0.0026862931 | 0.5557977 | 0.0026813721 | 0.5751786 | 0.002690821 | 0.5452543 | 0.0026992356 | 0.568871 | 0.0026852515 | 0.5736822 | 0.0026834842 | 0.5469389
0.0031719039 | 0.7141679 | 0.0031727839 | 0.6860351 | 0.0031678099 | 0.7120041 | 0.0031783028 | 0.6761248 | 0.0031917276 | 0.7007015 | 0.0031710335 | 0.7056496 | 0.0031697894 | 0.6664229
0.0036789009 | 0.8454042 | 0.0036781077 | 0.8111823 | 0.0036740306 | 0.8410015 | 0.0036847719 | 0.7976419 | 0.0036996964 | 0.8263643 | 0.0036762825 | 0.8410328 | 0.0036751083 | 0.7830123
0.0041934637 | 0.973863 | 0.0041949878 | 0.9325808 | 0.0041910382 | 0.970827 | 0.0042023102 | 0.9152884 | 0.0042188236 | 0.9433325 | 0.0041933383 | 0.9772727 | 0.0041919086 | 0.8974347
0.0047273877 | 1.102166 | 0.0047276722 | 1.052129 | 0.0047243329 | 1.095907 | 0.0047345173 | 1.034311 | 0.0047526557 | 1.057755 | 0.0047257145 | 1.107964 | 0.0047239399 | 1.00943
0.0052665893 | 1.224854 | 0.0052729352 | 1.175396 | 0.0052663795 | 1.216941 | 0.0052731739 | 1.148255 | 0.0052960187 | 1.173519 | 0.005270447 | 1.225833 | 0.0052661408 | 1.125648
0.0058250434 | 1.339108 | 0.005829622 | 1.291976 | 0.0058226661 | 1.328134 | 0.0058303477 | 1.260999 | 0.0058587621 | 1.288174 | 0.0058269698 | 1.341747 | 0.0058230036 | 1.236676
0.0063910848 | 1.454968 | 0.0063936285 | 1.404204 | 0.0063868944 | 1.441605 | 0.0063944989 | 1.372382 | 0.0064237501 | 1.397643 | 0.0063887895 | 1.454155 | 0.0063869956 | 1.342807
0.0069663247 | 1.571949 | 0.0069687671 | 1.500693 | 0.0069624381 | 1.551081 | 0.0069662765 | 1.480432 | 0.0070010103 | 1.503082 | 0.0069622404 | 1.553805 | 0.006961628 | 1.440515
0.0075527445 | 1.671321051 | 0.0075547264 | 1.597887 | 0.0075459429 | 1.663097 | 0.007548923 | 1.575297 | 0.0075860992 | 1.599623 | 0.0075488169 | 1.645428 | 0.0075447929 | 1.53043
0.0081431016 | 1.756087 | 0.0081454283 | 1.677625 | 0.0081381879 | 1.73987 | 0.0081413102 | 1.661305 | 0.0081789302 | 1.686674 | 0.0081394296 | 1.735641 | 0.0081374622 | 1.604328
0.0087477103 | 1.838471 | 0.0087444072 | 1.757606 | 0.0087400431 | 1.818808 | 0.0087437417 | 1.73822 | 0.0087814532 | 1.764613 | 0.0087404265 | 1.808296 | 0.0087390209 | 1.691139
0.0093579537 | 1.914137 | 0.0093525722 | 1.828361 | 0.0093513787 | 1.891566 | 0.0093521719 | 1.808144 | 0.0093943824 | 1.823047 | 0.0093472124 | 1.870966 | 0.0093523263 | 1.761391
0.009975914 | 1.982898 | 0.009971869 | 1.889049 | 0.009970256 | 1.943386 | 0.009973121 | 1.866342 | 0.01001547 | 1.878684 | 0.009966308 | 1.944444 | 0.009971917 | 1.825355