## Sheet1
Ch4 Current | Ch4 | Ch5 Current | Ch5 | Ch6 Current | Ch6 | Ch7 Current | Ch7 | Ch8 Current | Ch8 | Ch9 Current | Ch9 | Ch10 Current | Ch10
-1.93e-08 | 0.00897146 | -2.41e-08 | 0.001697758 | -7.23e-08 | 0.01038053 | 2.65e-08 | 0.001626013837 | 2.17e-08 | 0.01051796 | 0 | 0.01188774 | -3.86e-08 | 0.01748666
0.0004828232 | 0.009183063 | 0.0004827605 | 0.00190113 | 0.0004826255 | 0.01058393 | 0.0004838311 | 0.00183542 | 0.000482652 | 0.01072459 | 0.0004831656 | 0.0121033 | 0.0004836044 | 0.01768445
0.0006916699 | 0.009714435 | 0.0006913155 | 0.002424983 | 0.0006913782 | 0.01111605 | 0.0006953781 | 0.002382291 | 0.0006912769 | 0.01127973 | 0.0006921497 | 0.01267069 | 0.0006928441 | 0.01824014
0.0009871364 | 0.06755301 | 0.0009874257 | 0.06054607 | 0.0009870303 | 0.07042908 | 0.0009941405 | 0.06308424 | 0.0009870616 | 0.06975652 | 0.0009896608 | 0.07394342 | 0.000990495 | 0.07670752
0.0013631788 | 0.1847115 | 0.001362513 | 0.1697148 | 0.0013623298 | 0.1841002 | 0.0013682396 | 0.1709744 | 0.0013615197 | 0.1824457 | 0.0013616113 | 0.1878614 | 0.0013640323 | 0.1825999
0.0017766404 | 0.3082139 | 0.0017748225 | 0.2880835 | 0.0017759581 | 0.3036562 | 0.0017845996 | 0.2912183 | 0.0017748394 | 0.3002024 | 0.0017754012 | 0.313775 | 0.001777682 | 0.3011484
0.0022204605 | 0.4350948 | 0.0022183942 | 0.409667 | 0.0022201037 | 0.4245021 | 0.0022296515 | 0.4126462 | 0.0022187776 | 0.4193218 | 0.0022206003 | 0.4396127 | 0.0022230331 | 0.4253159
0.002688369 | 0.5721423 | 0.0026864715 | 0.5344138 | 0.0026889091 | 0.5514474 | 0.0026988523 | 0.5340946 | 0.0026874046 | 0.547269 | 0.0026899289 | 0.5716916 | 0.0026930296 | 0.555213
0.0031749635 | 0.7054618 | 0.0031726248 | 0.6540227 | 0.0031760485 | 0.676881 | 0.0031857289 | 0.6534449 | 0.0031740835 | 0.6703355 | 0.0031774807 | 0.701147 | 0.0031807983 | 0.6802502
0.0036807816 | 0.8292864 | 0.0036778425 | 0.769793 | 0.003682139 | 0.7984475 | 0.0036945295 | 0.7794214 | 0.0036799425 | 0.7893717 | 0.0036844488 | 0.8307764 | 0.0036879569 | 0.8048371
0.0041971457 | 0.950816 | 0.0041939749 | 0.8863818 | 0.0041985658 | 0.9191726 | 0.0042112794 | 0.8983394 | 0.0041960535 | 0.9112376 | 0.0041986647 | 0.9537435 | 0.0042022355 | 0.9269822
0.0047330971 | 1.0717 | 0.0047297916 | 1.004265 | 0.0047346619 | 1.036233 | 0.0047433418 | 1.012065 | 0.0047312334 | 1.030284 | 0.0047316312 | 1.073195 | 0.0047354142 | 1.045087
0.0052743698 | 1.185268 | 0.0052702565 | 1.117937 | 0.0052771208 | 1.14894 | 0.0052881828 | 1.120631 | 0.0052722722 | 1.146543 | 0.0052735983 | 1.192234 | 0.0052787941 | 1.157971
0.0058296533 | 1.290927 | 0.0058257474 | 1.23175 | 0.005833077 | 1.262239 | 0.0058398979 | 1.226447 | 0.0058276015 | 1.257984 | 0.0058304249 | 1.306747 | 0.0058368383 | 1.273566
0.0063896912 | 1.396644 | 0.0063861566 | 1.347044 | 0.0063947882 | 1.360459 | 0.0064037141 | 1.333223 | 0.0063876442 | 1.363519 | 0.006392664 | 1.412699 | 0.0063990198 | 1.384718
0.0069675978 | 1.522897 | 0.0069588962 | 1.44668 | 0.0069687237 | 1.465831 | 0.0069799086 | 1.43273 | 0.0069598293 | 1.463659 | 0.0069665393 | 1.514587 | 0.0069730612 | 1.482679
0.0075483781 | 1.587509 | 0.007544735 | 1.523821 | 0.007554683 | 1.561865 | 0.0075637125 | 1.520435 | 0.0075454028 | 1.556992 | 0.0075539477 | 1.62255 | 0.007558777 | 1.574383
0.0081394489 | 1.685241 | 0.0081359167 | 1.609573 | 0.0081446809 | 1.647683 | 0.00815311 | 1.611177 | 0.0081361095 | 1.648119 | 0.0081466001 | 1.705191 | 0.0081527121 | 1.654706
0.0087403976 | 1.770565 | 0.0087351053 | 1.688274 | 0.0087450678 | 1.731676 | 0.0087516548 | 1.682074 | 0.0087369401 | 1.730219 | 0.0087478526 | 1.784442 | 0.0087553582 | 1.72975
0.0093526686 | 1.852353 | 0.0093462673 | 1.77331 | 0.0093568253 | 1.811865 | 0.0093644997 | 1.763701 | 0.0093489146 | 1.803565 | 0.009356548 | 1.844752 | 0.0093634726 | 1.805164
0.009971629 | 1.932017 | 0.009964454 | 1.824507 | 0.009975192 | 1.876347 | 0.009974855 | 1.832192 | 0.009965706 | 1.863761 | 0.009975866 | 1.905469 | 0.009984918 | 1.865344