## Sheet1
Ch4 Current | Ch4 | Ch5 Current | Ch5 | Ch6 Current | Ch6 | Ch7 Current | Ch7 | Ch8 Current | Ch8 | Ch9 Current | Ch9 | Ch10 Current | Ch10
-4.58e-08 | 0.008958227 | 7.2e-09 | 0.001698304 | 2.89e-08 | 0.01036693 | -6.75e-08 | 0.001631694 | 2.17e-08 | 0.01053278 | -3.13e-08 | 0.01187819 | -7.2e-09 | 0.01748623
0.0004825942 | 0.00916206 | 0.000481649 | 0.001894894 | 0.0004824037 | 0.0105661 | 0.000483655 | 0.001836935 | 0.0004825194 | 0.01073844 | 0.0004820734 | 0.01209493 | 0.0004814079 | 0.01769212
0.0006918845 | 0.009674629 | 0.0006905198 | 0.002402871 | 0.0006919592 | 0.01108909 | 0.0006925451 | 0.00235366 | 0.0006917567 | 0.01128567 | 0.0006916458 | 0.01264503 | 0.0006908164 | 0.01822986
0.0009883467 | 0.0710694 | 0.0009863914 | 0.06087083 | 0.000989111 | 0.06920787 | 0.0009899838 | 0.06185701 | 0.0009878549 | 0.07031258 | 0.0009880068 | 0.0717489 | 0.0009857717 | 0.07651288023
0.0013627542 | 0.1907874 | 0.0013603696 | 0.1774765 | 0.0013668292 | 0.1871386 | 0.0013659708 | 0.1775109 | 0.0013624262 | 0.1881641 | 0.0013587614 | 0.187285 | 0.0013580068 | 0.1939176
0.0017773638 | 0.3208891 | 0.0017748153 | 0.306407 | 0.0017827334 | 0.3175926 | 0.0017813565 | 0.3061969 | 0.0017768526 | 0.3206581 | 0.0017746971 | 0.3266456 | 0.0017734723 | 0.3285396
0.0022232621 | 0.4558554 | 0.002220135 | 0.4406109 | 0.0022299938 | 0.4553873 | 0.0022249499 | 0.4373702 | 0.0022225822 | 0.4586342 | 0.0022185509 | 0.4704909 | 0.0022176612 | 0.4697701
0.0026935672 | 0.5963657 | 0.0026900278 | 0.5785454 | 0.0027014177 | 0.6 | 0.0026959325 | 0.5705744 | 0.0026931188 | 0.5927611 | 0.0026906281 | 0.6164152 | 0.0026899 | 0.6182024
0.0031819508 | 0.7368502 | 0.0031779267 | 0.7161045 | 0.0031914046 | 0.7427831 | 0.0031847958 | 0.7030055 | 0.0031814252 | 0.7222209 | 0.0031772781 | 0.7593382 | 0.0031764656 | 0.7651172
0.0036895024 | 0.8721042 | 0.003685283 | 0.8483844 | 0.0037013648 | 0.8810771 | 0.0036892854 | 0.8392224 | 0.0036888297 | 0.8539213 | 0.0036831975 | 0.9056394 | 0.0036824356 | 0.9109354
0.0042036001 | 0.9991367 | 0.0041999932 | 0.9740948 | 0.004221348 | 1.011291 | 0.0042084078 | 0.9729493 | 0.0042029202 | 0.9871865 | 0.0042037255 | 1.053218 | 0.0042026405 | 1.050191
0.0047368102 | 1.124202 | 0.0047336734 | 1.096359 | 0.0047604314 | 1.138752 | 0.0047425654 | 1.106855 | 0.0047366703 | 1.126092 | 0.0047367475 | 1.197097 | 0.0047348813 | 1.185152
0.0052806578 | 1.248247 | 0.0052758767 | 1.217371 | 0.0053053399 | 1.2573 | 0.0052844794 | 1.22605 | 0.0052808773 | 1.261751 | 0.0052785337 | 1.33356 | 0.0052759852 | 1.312987
0.005837822 | 1.367056 | 0.0058320017 | 1.337574 | 0.0058631334 | 1.370478 | 0.0058337353 | 1.340673 | 0.0058376701 | 1.38144 | 0.0058373422 | 1.463848 | 0.0058350493 | 1.431494
0.0063990945 | 1.473076 | 0.0063926761 | 1.450976 | 0.006425421 | 1.491791 | 0.0063984146 | 1.448373 | 0.0063989378 | 1.498987 | 0.0063958177 | 1.584249 | 0.0063960829 | 1.557016
0.0069726007 | 1.575279 | 0.0069651819 | 1.556927 | 0.0070000097 | 1.605046 | 0.0069710552 | 1.546414 | 0.0069724344 | 1.612042 | 0.0069664332 | 1.708115 | 0.0069683572 | 1.676069
0.0075583382 | 1.676708 | 0.0075518404 | 1.655848 | 0.0075890021 | 1.703695 | 0.007556853 | 1.648971037 | 0.0075568168 | 1.712367 | 0.0075550809 | 1.823096 | 0.0075571616 | 1.777645
0.0081490618 | 1.762905 | 0.0081428244 | 1.741261 | 0.0081843985 | 1.798245 | 0.0081439624 | 1.743919 | 0.0081486254 | 1.80267 | 0.0081449316 | 1.906928 | 0.0081470317 | 1.882042
0.0087501985 | 1.837531 | 0.0087430835 | 1.815493 | 0.008786637 | 1.872456 | 0.0087457959 | 1.838472 | 0.0087482456 | 1.888339 | 0.0087452269 | 1.971826 | 0.0087470232 | 1.970152
0.0093569434 | 1.912048 | 0.0093509351 | 1.886309 | 0.0093990671 | 1.928428 | 0.0093527361 | 1.904790769 | 0.00935385 | 1.962118 | 0.0093552726 | 2.032096 | 0.0093576981 | 2.028852
0.009973771 | 1.975936 | 0.009969654 | 1.94394 | 0.010018841 | 1.972645 | 0.009966091 | 1.963192 | 0.009970304 | 2.025906 | 0.009968619 | 2.103315 | 0.00997211 | 2.086458