## Sheet1
Ch4 Current | Ch4 | Ch5 Current | Ch5 | Ch6 Current | Ch6 | Ch7 Current | Ch7 | Ch8 Current | Ch8 | Ch9 Current | Ch9 | Ch10 Current | Ch10
-3.62e-08 | 0.008956115 | 2.41e-08 | 0.001694 | -1.45e-08 | 0.01037031 | -1.45e-08 | 0.001630492 | -1.93e-08 | 0.01057959 | -2.4e-09 | 0.01187607 | -9.6e-09 | 0.01747311
0.0004870378 | 0.009161804 | 0.0004860516 | 0.00189124 | 0.0004863482 | 0.01056621 | 0.0004866833 | 0.00182804 | 0.0004858395 | 0.01077785 | 0.0004860926 | 0.01207393 | 0.0004849643 | 0.01765495
0.000694392 | 0.009630918 | 0.000692955 | 0.002352747 | 0.0006946765 | 0.01103147 | 0.0006958579 | 0.002312737 | 0.0006940713 | 0.01124888 | 0.0006944595 | 0.01258092 | 0.0006931021 | 0.01814292
0.0009838308 | 0.06604127 | 0.0009850532 | 0.0579322 | 0.0009866807 | 0.06857154 | 0.0009919199 | 0.05516145 | 0.0009855234 | 0.06862619 | 0.0009869363 | 0.06752013 | 0.0009852099 | 0.07178083
0.0013578163 | 0.18825 | 0.001356753 | 0.1751927 | 0.0013556222 | 0.187308 | 0.0013634561 | 0.1699932 | 0.0013573847 | 0.1885841 | 0.0013557452 | 0.1838746 | 0.0013555957 | 0.1866535
0.0017679968 | 0.3251568 | 0.0017664947 | 0.3119168 | 0.001768127 | 0.3224571 | 0.0017763077 | 0.3055646 | 0.0017693807 | 0.3245153 | 0.0017679027 | 0.3184716 | 0.0017686381 | 0.3226418
0.0022169066 | 0.4732742 | 0.0022143605 | 0.4597872 | 0.0022155805 | 0.4686608 | 0.0022232694 | 0.4524288 | 0.0022163472 | 0.4670897 | 0.0022150886 | 0.465692 | 0.0022156697 | 0.4663638
0.0026814999 | 0.6272164 | 0.0026811478 | 0.6153066 | 0.0026822087 | 0.6187307 | 0.0026887644 | 0.6061879 | 0.0026827367 | 0.6065803 | 0.0026812636 | 0.6156872 | 0.0026817 | 0.618466
0.0031709636 | 0.7841533 | 0.0031659268 | 0.7681872 | 0.0031704283 | 0.7698054 | 0.0031787682 | 0.759304 | 0.0031701703 | 0.7485072 | 0.0031688756 | 0.7658697 | 0.0031695 | 0.7653526
0.0036760511 | 0.9353731 | 0.0036739028 | 0.9176634 | 0.0036777557 | 0.9170908 | 0.0036846537 | 0.9125173 | 0.0036772952 | 0.8920324 | 0.0036752988 | 0.9135832 | 0.0036765574 | 0.9008593
0.0041926705 | 1.085813 | 0.0041889285 | 1.057746 | 0.0041921376 | 1.059408 | 0.0042015628 | 1.063789 | 0.0041956653 | 1.032671 | 0.0041896229 | 1.052267 | 0.004194631 | 1.037416
0.004729589 | 1.232157 | 0.0047234023 | 1.19348 | 0.0047253335 | 1.206342 | 0.0047329356 | 1.210917 | 0.0047292877 | 1.165248 | 0.0047237519 | 1.192664 | 0.0047282292 | 1.172674
0.0052712354 | 1.366367 | 0.0052672186 | 1.326036 | 0.0052688268 | 1.34137 | 0.0052744421 | 1.355382 | 0.0052716935 | 1.302458 | 0.0052667195 | 1.330333 | 0.0052710522 | 1.306583
0.0058310301 | 1.499678 | 0.00582195 | 1.458388 | 0.005826003 | 1.465127 | 0.0058344297 | 1.49435 | 0.0058300439 | 1.435944 | 0.0058245853 | 1.459926 | 0.0058289614 | 1.439574
0.0063931704 | 1.620163 | 0.006388001 | 1.584093 | 0.0063902289 | 1.584605 | 0.0063967896 | 1.62817564 | 0.0063954922 | 1.560617 | 0.0063894766 | 1.577185 | 0.0063918419 | 1.564115
0.0069707779 | 1.729154 | 0.0069667274 | 1.701995 | 0.0069657195 | 1.694409 | 0.0069702258 | 1.756799 | 0.0069722873 | 1.675843 | 0.0069658859 | 1.688053 | 0.0069658473 | 1.672113
0.0075523154 | 1.827131 | 0.0075483877 | 1.806638 | 0.0075460852 | 1.788442 | 0.0075518066 | 1.879411 | 0.0075548832 | 1.786655 | 0.0075455981 | 1.786367 | 0.0075498898 | 1.761774
0.0081515789 | 1.928342 | 0.0081420552 | 1.903493 | 0.0081385278 | 1.872315 | 0.0081410498 | 1.984891 | 0.0081465205 | 1.875054 | 0.008137303 | 1.877291 | 0.0081419853 | 1.844251
0.0087490774 | 2.014171 | 0.0087451715 | 1.970622 | 0.0087413885 | 1.931354 | 0.0087413861 | 2.075647 | 0.0087477778 | 1.95452 | 0.0087379166 | 1.961126 | 0.0087454994 | 1.921626
0.009355586 | 2.079382 | 0.0093507808 | 2.015718 | 0.0093514896 | 1.994108 | 0.0093534353 | 2.15230127 | 0.0093604081 | 2.022055 | 0.0093456187 | 2.032276 | 0.0093589784 | 1.980175
0.009977334 | 2.135518 | 0.009972688 | 2.061238 | 0.009971749 | 2.045678 | 0.009970954 | 2.213363 | 0.009981307 | 2.075086 | 0.009965104 | 2.092862 | 0.009979044 | 2.023036