## Sheet1
Ch4 Current | Ch4 | Ch5 Current | Ch5 | Ch6 Current | Ch6 | Ch7 Current | Ch7 | Ch8 Current | Ch8 | Ch9 Current | Ch9 | Ch10 Current | Ch10
-6.27e-08 | 0.008934899 | -6.99e-08 | 0.00168873 | -6.51e-08 | 0.01033695 | 4.8e-09 | 0.001620023 | -1.69e-08 | 0.01048614 | -3.62e-08 | 0.01182081 | -3.62e-08 | 0.01739746
0.0004863554 | 0.009144665 | 0.0004854609 | 0.001889812143 | 0.0004854392 | 0.01053155 | 0.0004861601 | 0.001823355 | 0.000484904 | 0.01068107 | 0.0004850173 | 0.01202118 | 0.0004838648 | 0.0175794
0.0006961786 | 0.0096459 | 0.0006949031 | 0.00237929 | 0.0006947464 | 0.01102145 | 0.0006966512 | 0.002316614 | 0.0006957374 | 0.01118417 | 0.0006943052 | 0.01254482 | 0.0006929743 | 0.01807656
0.0009896005 | 0.07076668 | 0.00098819 | 0.06349649 | 0.0009910254 | 0.06995947 | 0.0009931568 | 0.0621464 | 0.000989885 | 0.06806311 | 0.0009901165 | 0.07128078 | 0.0009883395 | 0.07470962
0.0013607626 | 0.1976037 | 0.0013583106 | 0.1874634 | 0.0013600514 | 0.1898388 | 0.0013645796 | 0.1836386 | 0.0013615993 | 0.1851532 | 0.0013600128 | 0.1937888 | 0.001357281 | 0.1945806
0.0017707044 | 0.3415242 | 0.0017686429 | 0.3267319 | 0.0017698195 | 0.3314004 | 0.0017751094 | 0.3244099 | 0.0017711095 | 0.3250717 | 0.0017696966 | 0.333386 | 0.0017668588 | 0.3335458
0.0022148499 | 0.4978971 | 0.002212586 | 0.4780459 | 0.0022134805 | 0.4835082 | 0.002215783 | 0.4807203 | 0.0022149464 | 0.4688898 | 0.002212909 | 0.4870808 | 0.002210023 | 0.4839608
0.0026782859 | 0.6575349 | 0.0026757037 | 0.636675 | 0.002675858 | 0.638821 | 0.0026813865 | 0.6429132 | 0.0026806656 | 0.6150427 | 0.00267499 | 0.641195 | 0.0026721256 | 0.6384715
0.0031630022 | 0.8174182 | 0.0031600463 | 0.7939215 | 0.0031627587 | 0.7930826 | 0.0031647647 | 0.8048883 | 0.0031638557 | 0.7659735 | 0.0031620836 | 0.7945974 | 0.0031592603 | 0.7797662
0.0036675471 | 0.9759107 | 0.0036637497 | 0.9463745 | 0.0036653458 | 0.9417502 | 0.0036712169 | 0.965532 | 0.0036701343 | 0.9197442 | 0.0036656183 | 0.9411768 | 0.0036620089 | 0.9255942
0.0041838412 | 1.129247 | 0.0041787152 | 1.09697 | 0.0041798147 | 1.093764 | 0.004184984 | 1.117641 | 0.0041849358 | 1.071911 | 0.0041803379 | 1.090936 | 0.0041759883 | 1.07477
0.0047154336 | 1.281593 | 0.0047096832 | 1.241591 | 0.0047099339 | 1.241681 | 0.0047149634 | 1.268146 | 0.0047150141 | 1.220756 | 0.0047101968 | 1.242521 | 0.004706544 | 1.224695
0.0052565785 | 1.431104 | 0.0052506473 | 1.380115 | 0.0052508933 | 1.380029 | 0.0052551102 | 1.414262 | 0.0052589221 | 1.368413 | 0.0052504617 | 1.392104 | 0.0052472164 | 1.361283
0.0058133883 | 1.577651 | 0.0058069604 | 1.51291 | 0.0058110544 | 1.520285 | 0.0058098055 | 1.556596 | 0.0058147313 | 1.508078 | 0.0058111267 | 1.532191 | 0.0058063962 | 1.491141
0.0063779228 | 1.711796 | 0.006371044 | 1.637755 | 0.0063752586 | 1.656313 | 0.0063729295 | 1.694153 | 0.0063781735 | 1.635436 | 0.006374528 | 1.654347 | 0.0063699325 | 1.610584
0.0069551784 | 1.834064 | 0.0069488662 | 1.757621 | 0.0069509301 | 1.776335 | 0.0069449241 | 1.824619 | 0.0069530856 | 1.761781 | 0.0069494762 | 1.758964 | 0.0069443021 | 1.720465
0.0075395633 | 1.939047 | 0.0075361323 | 1.868951 | 0.0075346278 | 1.883587 | 0.007537251 | 1.945148 | 0.0075399056 | 1.872885 | 0.0075333041 | 1.850909 | 0.0075287135 | 1.825927
0.0081347907 | 2.03325 | 0.0081329631 | 1.965373 | 0.0081282133 | 1.965693 | 0.008132018 | 2.046416 | 0.0081377852 | 1.973688 | 0.0081260217 | 1.934946 | 0.0081213707 | 1.916939
0.0087406097 | 2.114558 | 0.0087398165 | 2.048033 | 0.0087348184 | 2.046882 | 0.0087373717 | 2.13943 | 0.0087419889 | 2.06726 | 0.0087307557 | 2.019694 | 0.0087259915 | 1.995709
0.0093539754 | 2.191501 | 0.0093538163 | 2.110083 | 0.0093528278 | 2.104415 | 0.0093492136 | 2.221402 | 0.0093521237 | 2.146787 | 0.0093489339 | 2.109798 | 0.0093441166 | 2.075118
0.009981066 | 2.268443 | 0.009980657 | 2.175328 | 0.009976444 | 2.179326 | 0.009973434 | 2.297721 | 0.009981235 | 2.211035 | 0.009974999 | 2.170056 | 0.009969775 | 2.130639