## Sheet1
Ch4 Current | Ch4 | Ch5 Current | Ch5 | Ch6 Current | Ch6 | Ch7 Current | Ch7 | Ch8 Current | Ch8 | Ch9 Current | Ch9 | Ch10 Current | Ch10
4.34e-08 | 0.008971524 | -1.93e-08 | 0.001689149 | -7.2e-09 | 0.01037597 | 0 | 0.001627632 | -4.82e-08 | 0.01049435 | 1.21e-08 | 0.01188278 | -2.17e-08 | 0.01748127
0.0004918454 | 0.00917158 | 0.000492846 | 0.001885843 | 0.0004915778 | 0.01056715 | 0.000493104 | 0.001823023 | 0.0004922167 | 0.01068514 | 0.0004930076 | 0.01208661 | 0.0004931836 | 0.01766908
0.0006999206 | 0.009675655 | 0.0007032213 | 0.002385149 | 0.0006997349 | 0.01104514 | 0.0007027029 | 0.002313898 | 0.0007023847 | 0.01118156 | 0.0007007403 | 0.01258897 | 0.0007010634 | 0.01814086
0.0009919344 | 0.06401122 | 0.0009961827 | 0.06158993 | 0.000992161 | 0.06526488 | 0.0009979259 | 0.05688197 | 0.0009970097 | 0.06586229 | 0.000991105 | 0.06546297 | 0.0009903552 | 0.07321515
0.001362501 | 0.1821267 | 0.0013691197 | 0.181095 | 0.0013634922 | 0.1803209 | 0.0013669955 | 0.1701505 | 0.0013689991 | 0.1822673 | 0.0013604636 | 0.183256 | 0.0013612472 | 0.1924641
0.001773834 | 0.3178619 | 0.0017823571 | 0.3123159 | 0.001775488 | 0.3172119 | 0.0017806259 | 0.3058798 | 0.0017823257 | 0.3191989 | 0.0017717894 | 0.3211696 | 0.0017722764 | 0.3288558
0.0022204967 | 0.4637274 | 0.0022337913 | 0.4514629 | 0.002222968 | 0.4615942 | 0.0022289016 | 0.4500977 | 0.0022339359 | 0.4697176 | 0.0022211308 | 0.4724782 | 0.0022217576 | 0.4757557
0.0026882629 | 0.6087847 | 0.0027031126 | 0.5953283 | 0.0026916094 | 0.6090283 | 0.0026960145 | 0.5924592 | 0.0027031922 | 0.6250439 | 0.0026887113 | 0.6252374 | 0.002689114 | 0.62359
0.0031733119 | 0.7489328 | 0.0031902545 | 0.7358642 | 0.0031776832 | 0.7570596 | 0.0031841473 | 0.7326564 | 0.0031902738 | 0.7790894 | 0.0031739051 | 0.7781514 | 0.0031739605 | 0.7705854
0.0036836025 | 0.8863803 | 0.0036985897 | 0.8618744 | 0.0036884729 | 0.902971 | 0.0036914216 | 0.8871004 | 0.003698445 | 0.9218989 | 0.0036802777 | 0.9258525 | 0.0036804874 | 0.9144319
0.0042018931 | 1.022598 | 0.004221225 | 0.9820933 | 0.0042069322 | 1.040412 | 0.0042068478 | 1.031665 | 0.0042218712 | 1.062749 | 0.0041974399 | 1.068301 | 0.0041979607 | 1.046612
0.0047354793 | 1.154012 | 0.0047553103 | 1.105241 | 0.0047412031 | 1.178189 | 0.0047414804 | 1.172356 | 0.0047571572 | 1.195265 | 0.0047303027 | 1.207387 | 0.0047309055 | 1.177238
0.0052779382 | 1.281581 | 0.0052987698 | 1.219327 | 0.0052847494 | 1.309679 | 0.0052842335 | 1.305778 | 0.0053010988 | 1.325111 | 0.0052724626 | 1.339218 | 0.0052732077 | 1.295861
0.0058339282 | 1.406589 | 0.0058567055 | 1.327791 | 0.0058420679 | 1.433293 | 0.0058413856 | 1.43675 | 0.0058579978 | 1.458335 | 0.0058293833 | 1.469269 | 0.0058298366 | 1.407991
0.006397185 | 1.524804 | 0.0064263396 | 1.433096 | 0.006406957 | 1.556131 | 0.006405115 | 1.559978 | 0.0064274342 | 1.579829 | 0.0063934597 | 1.588985 | 0.006391731 | 1.524254
0.0069712312 | 1.632549 | 0.0070029006 | 1.536931 | 0.0069823197 | 1.665378 | 0.0069792553 | 1.674783 | 0.0070049307 | 1.693863 | 0.0069695001 | 1.699442 | 0.0069655797 | 1.640004
0.0075540103 | 1.736854 | 0.0075870829 | 1.633673 | 0.0075653231 | 1.766435 | 0.0075569687 | 1.76839 | 0.0075905452 | 1.802607 | 0.0075510134 | 1.798522 | 0.0075492027 | 1.736372
0.0081478707 | 1.829771 | 0.0081839911 | 1.721831 | 0.0081599309 | 1.845153 | 0.0081479045 | 1.847263 | 0.008188208 | 1.907383 | 0.0081439527 | 1.887948 | 0.0081432174 | 1.812371
0.0087449858 | 1.910066 | 0.0087876689 | 1.795605 | 0.0087576246 | 1.919224 | 0.0087492414 | 1.910303 | 0.0087916086 | 2.00209 | 0.008745861 | 1.974888 | 0.0087472257 | 1.875975
0.0093513739 | 1.977216 | 0.0093965428 | 1.853862 | 0.0093642007 | 1.981664 | 0.0093565818 | 1.963132 | 0.0094012419 | 2.07957 | 0.0093531629 | 2.050015 | 0.0093543033 | 1.925333
0.009966958 | 2.025885 | 0.01001588 | 1.897464 | 0.009981644 | 2.030409 | 0.009974445 | 2.021376 | 0.010019996 | 2.124814 | 0.009966308 | 2.109393 | 0.009966789 | 1.988432