## Sheet1
Ch4 Current | Ch4 | Ch5 Current | Ch5 | Ch6 Current | Ch6 | Ch7 Current | Ch7 | Ch8 Current | Ch8 | Ch9 Current | Ch9 | Ch10 Current | Ch10
-2.65e-08 | 0.008926659 | -7.47e-08 | 0.001675436 | -4.58e-08 | 0.01032582 | -4.8e-09 | 0.001609512 | 4.1e-08 | 0.01048752 | -9.64e-08 | 0.01182053 | -4.58e-08 | 0.01740859
0.0004857816 | 0.009127057 | 0.0004868328 | 0.001872237 | 0.000486693 | 0.01052114 | 0.0004868569 | 0.001806874 | 0.0004862132 | 0.01068396 | 0.0004882843 | 0.0120215 | 0.000488605 | 0.01760178
0.0006961979 | 0.009658174 | 0.0006959809 | 0.002374376 | 0.0006955807 | 0.01100615 | 0.0006985149 | 0.002320904 | 0.0006951418 | 0.01115507 | 0.0006983775 | 0.01254485 | 0.0006988452 | 0.01809174
0.0009896776 | 0.06806852 | 0.0009924166 | 0.06063569 | 0.0009906059 | 0.07215149 | 0.0009946999 | 0.06032214 | 0.0009900899 | 0.07149666 | 0.0009950374 | 0.07465562 | 0.0009955968 | 0.07917231
0.0013605914 | 0.1900178 | 0.0013609941 | 0.1766429 | 0.0013593714 | 0.1933575 | 0.001364054 | 0.179059 | 0.0013599139 | 0.1935263 | 0.0013660769 | 0.200267 | 0.0013674054 | 0.2050326
0.0017694555 | 0.3286359 | 0.0017711625 | 0.3123031 | 0.0017711721 | 0.3344524 | 0.0017774771 | 0.3195772 | 0.0017693783 | 0.3337226 | 0.0017777736 | 0.3441945 | 0.0017793891 | 0.3464831
0.0022120073 | 0.4786124 | 0.0022140953 | 0.4566442 | 0.0022140953 | 0.483746 | 0.0022185726 | 0.4655188 | 0.0022123448 | 0.485906 | 0.0022227052 | 0.5027907 | 0.0022249402 | 0.4988359
0.0026767549 | 0.6284268 | 0.0026766488 | 0.5977497 | 0.0026782883 | 0.6324932 | 0.002687366 | 0.6147828 | 0.0026742112 | 0.6432142 | 0.0026872213 | 0.663957 | 0.0026895408 | 0.6546973
0.0031591132 | 0.7797027 | 0.0031636653 | 0.7220361 | 0.0031640462 | 0.78726 | 0.0031704669 | 0.7671744 | 0.0031607792 | 0.8034601 | 0.0031769213 | 0.8179433 | 0.0031791105 | 0.8068276
0.0036650107 | 0.9305556 | 0.003666033 | 0.8460704 | 0.0036661005 | 0.9380487 | 0.0036730903 | 0.9254609 | 0.0036627636 | 0.9578309 | 0.0036821269 | 0.9649036 | 0.0036848659 | 0.9553119
0.0041783391 | 1.073909 | 0.0041798195 | 0.9916578 | 0.0041835446 | 1.081821 | 0.0041903776 | 1.082134 | 0.0041770564 | 1.103495 | 0.0041994483 | 1.109961 | 0.004202479 | 1.105291
0.0047071226 | 1.215316 | 0.0047092396 | 1.117812 | 0.0047125861 | 1.219139 | 0.0047196145 | 1.220996 | 0.0047065729 | 1.245584 | 0.0047326632 | 1.256754 | 0.0047340013 | 1.232759
0.005249965 | 1.360703 | 0.0052489114 | 1.24134 | 0.0052553224 | 1.361996 | 0.0052587172 | 1.356145 | 0.0052462544 | 1.384012 | 0.0052764554 | 1.398638 | 0.005277198 | 1.364302
0.0058031196 | 1.491966 | 0.0058070327 | 1.37063 | 0.0058135137 | 1.49555 | 0.0058172267 | 1.494009 | 0.0058051521 | 1.526873 | 0.0058388829 | 1.534051 | 0.005839353 | 1.494725
0.0063646764 | 1.622237 | 0.0063689151 | 1.494955 | 0.0063754105 | 1.623029 | 0.0063765774 | 1.628541 | 0.0063681797 | 1.667517 | 0.0064036032 | 1.654336 | 0.006405303 | 1.614776
0.0069383178 | 1.73352 | 0.0069429832 | 1.615028 | 0.0069502405 | 1.747202 | 0.0069496088 | 1.752643 | 0.0069433907 | 1.799275 | 0.0069802631 | 1.76445 | 0.0069837037 | 1.718373
0.0075230909 | 1.826829 | 0.0075275827 | 1.744531 | 0.007536752 | 1.84767 | 0.0075401998 | 1.866469 | 0.0075271993 | 1.907771 | 0.007565868 | 1.88263 | 0.0075697908 | 1.819513
0.0081200711 | 1.91576 | 0.0081219662 | 1.847581 | 0.0081335948 | 1.933527 | 0.0081322735 | 1.970773 | 0.0081212863 | 2.0029 | 0.0081607193 | 1.992722 | 0.0081668313 | 1.916957
0.008722452 | 1.990183 | 0.0087283278 | 1.933224 | 0.0087369184 | 2.008347 | 0.0087351487 | 2.05841 | 0.0087269824 | 2.082427 | 0.0087706998 | 2.071553 | 0.0087736124 | 1.99432
0.0093322396 | 2.05932 | 0.0093432607 | 1.992284 | 0.0093513305 | 2.080469 | 0.0093502262 | 2.106859 | 0.0093437453 | 2.143284 | 0.0093901583 | 2.132549 | 0.0093933553 | 2.0632
0.0099591628 | 2.111198 | 0.00996573 | 2.040201 | 0.009981235 | 2.129913 | 0.009973771 | 2.160283 | 0.009967608 | 2.208646 | 0.010018841 | 2.183825 | 0.010021224 | 2.110744