## Sheet1
Ch4 Current | Ch4 | Ch5 Current | Ch5 | Ch6 Current | Ch6 | Ch7 Current | Ch7 | Ch8 Current | Ch8 | Ch9 Current | Ch9 | Ch10 Current | Ch10
-6.75e-08 | 0.008918336 | -5.06e-08 | 0.001674765 | -2.65e-08 | 0.0103262 | 1.21e-08 | 0.00161204183 | -6.27e-08 | 0.01047615 | 4.34e-08 | 0.01180912 | -1.21e-08 | 0.01739285
0.0004883566 | 0.009132649 | 0.0004871029 | 0.001878536 | 0.0004849112 | 0.0105245 | 0.0004865965 | 0.001814835 | 0.0004858322 | 0.01067865 | 0.0004850993 | 0.01201833 | 0.0004852946 | 0.01758899
0.0006994769 | 0.009661055 | 0.0006975095 | 0.002379899 | 0.0006963281 | 0.01104556 | 0.0006989513 | 0.002372816 | 0.0006972539 | 0.0112014 | 0.0006964824 | 0.01254569 | 0.0006950189 | 0.01809134
0.0009997197 | 0.07039649 | 0.0009921755 | 0.06223056 | 0.0009909362 | 0.07107712 | 0.0009972436 | 0.06204237 | 0.0009930073 | 0.07053507 | 0.000990577 | 0.07636724 | 0.0009917632 | 0.07690531
0.0013703421 | 0.1833589 | 0.0013630411 | 0.184524 | 0.0013633307 | 0.1923162 | 0.0013705325 | 0.1845518 | 0.0013633693 | 0.1879732 | 0.0013632294 | 0.2031793 | 0.0013611846 | 0.1999113
0.0017833579 | 0.3258806 | 0.0017737857 | 0.3233226 | 0.0017731974 | 0.3314252 | 0.0017838907 | 0.3232699 | 0.0017766718 | 0.3269701 | 0.0017729346 | 0.3457534 | 0.0017728816 | 0.3469309
0.0022289378 | 0.4773609 | 0.0022178156 | 0.4768904 | 0.002216205 | 0.480829 | 0.0022270355 | 0.4744393 | 0.0022193032 | 0.4758146 | 0.0022160868 | 0.5007113 | 0.0022156673 | 0.4989267
0.0026938228 | 0.625151 | 0.0026810201 | 0.6338765 | 0.0026816373 | 0.6339205 | 0.0026949898 | 0.6302651 | 0.0026841062 | 0.6274569 | 0.0026811864 | 0.6624169 | 0.0026796385 | 0.6578634
0.0031828646 | 0.7796074 | 0.0031649576 | 0.7832712 | 0.0031643283 | 0.781312 | 0.0031808079 | 0.7837672 | 0.0031702306 | 0.7775217 | 0.0031644706 | 0.8178572 | 0.0031653602 | 0.8187503
0.0036882583 | 0.942219 | 0.0036683139 | 0.9345534 | 0.0036701415 | 0.9310978 | 0.0036857484 | 0.9365149 | 0.0036754796 | 0.9246038 | 0.0036704043 | 0.9619225 | 0.0036671252 | 0.9741128
0.0042049238 | 1.10068 | 0.004183154 | 1.082284 | 0.004183981 | 1.071133 | 0.0041982693 | 1.087822 | 0.0041921569 | 1.074846 | 0.0041840148 | 1.107762 | 0.0041835904 | 1.125739
0.0047364389 | 1.257515 | 0.0047136711 | 1.223985 | 0.0047131575 | 1.212522 | 0.0047304594 | 1.238122 | 0.0047242389 | 1.230266 | 0.0047131937 | 1.260326 | 0.0047121738 | 1.275201
0.0052778224 | 1.412587 | 0.0052549438 | 1.362305 | 0.0052568558 | 1.343418 | 0.0052726796 | 1.38027 | 0.0052632331 | 1.374082 | 0.0052565906 | 1.41166 | 0.0052549824 | 1.420231
0.0058392011 | 1.553533 | 0.0058109652 | 1.498507 | 0.0058111267 | 1.474189 | 0.0058295955 | 1.517997 | 0.005820132 | 1.518187 | 0.0058119851 | 1.556678 | 0.0058122286 | 1.560708
0.0064046713 | 1.691047 | 0.0063747522 | 1.629655 | 0.0063719458 | 1.610268 | 0.0063912078 | 1.647408672 | 0.0063845267 | 1.662508 | 0.0063748752 | 1.689763 | 0.0063732477 | 1.688632
0.0069833589 | 1.825497 | 0.0069501682 | 1.752741 | 0.0069446131 | 1.751076 | 0.0069657846 | 1.764757 | 0.0069574327 | 1.795131 | 0.0069492279 | 1.806412 | 0.0069464961 | 1.802406
0.0075687588 | 1.930845 | 0.0075350353 | 1.863161 | 0.0075317538 | 1.865101 | 0.0075541598 | 1.867819 | 0.0075432666 | 1.919001 | 0.0075340323 | 1.919479 | 0.0075321758 | 1.914685
0.0081647867 | 2.023879 | 0.0081326231 | 1.964908 | 0.0081284689 | 1.972557 | 0.0081485989 | 1.963698 | 0.0081381614 | 2.022473 | 0.0081295177 | 2.025035 | 0.0081266919 | 2.004088
0.0087720982 | 2.094975 | 0.0087383892 | 2.05468 | 0.0087308739 | 2.07171 | 0.0087514427 | 2.065126 | 0.0087451908 | 2.115547 | 0.0087320818 | 2.121178 | 0.0087280192 | 2.08406
0.0093927333 | 2.164602 | 0.0093503781 | 2.134822 | 0.0093422046 | 2.152004 | 0.0093642345 | 2.145432 | 0.0093588747 | 2.199908 | 0.009342805 | 2.201348 | 0.0093420599 | 2.162706
0.010020574 | 2.216379 | 0.009973964 | 2.199577 | 0.009970786 | 2.204217 | 0.009989444 | 2.220052 | 0.009985641 | 2.262991 | 0.009970738 | 2.282945 | 0.009969558 | 2.223807