## Sheet1
Ch4 Current | Ch4 | Ch5 Current | Ch5 | Ch6 Current | Ch6 | Ch7 Current | Ch7 | Ch8 Current | Ch8 | Ch9 Current | Ch9 | Ch10 Current | Ch10
-1.21e-08 | 0.00897575 | -1.69e-08 | 0.001689527 | 7.2e-09 | 0.01038611 | -6.75e-08 | 0.00162705 | -1.69e-08 | 0.01050327 | -4.34e-08 | 0.01189242 | 3.38e-08 | 0.01750112
0.0004818998 | 0.009178068103 | 0.0004823024 | 0.001885402 | 0.0004822832 | 0.01058179 | 0.0004828835 | 0.001824184 | 0.0004818251 | 0.01069889 | 0.0004822687 | 0.01209562 | 0.0004821144 | 0.01769111
0.0006936783 | 0.009747625 | 0.0006941991 | 0.002430086 | 0.0006924366 | 0.01111729 | 0.0006956602 | 0.002387495 | 0.0006935385 | 0.01127578 | 0.0006926898 | 0.01265172 | 0.0006939556 | 0.0182778
0.0009920839 | 0.07501954 | 0.0009928337 | 0.06612588 | 0.0009899019 | 0.07335196 | 0.0009961055 | 0.06199072 | 0.0009915559 | 0.07369595 | 0.0009911436 | 0.07473222 | 0.0009927566 | 0.0766575
0.0013670847 | 0.1983763 | 0.0013676127 | 0.1874522 | 0.0013647026 | 0.1956269 | 0.0013708436 | 0.1809289 | 0.0013662264 | 0.1918833 | 0.0013667424 | 0.1971553 | 0.0013671185 | 0.1994101
0.0017836496 | 0.3370246 | 0.0017841101 | 0.3259974 | 0.0017817471 | 0.3332909 | 0.0017857038 | 0.316958 | 0.00178357 | 0.3300998 | 0.0017839413 | 0.3382384 | 0.0017844742 | 0.3383255
0.0022290005 | 0.4837378 | 0.0022291934 | 0.4719863 | 0.0022274453 | 0.4755807 | 0.0022343506 | 0.4635979 | 0.002228863 | 0.4745147 | 0.0022296201 | 0.4902294 | 0.0022298492 | 0.4848862
0.0026979795 | 0.6387044 | 0.0026984328 | 0.621451 | 0.0026970464 | 0.6274643 | 0.0027036696 | 0.6154713 | 0.0026980759 | 0.6269492 | 0.0026995153 | 0.6488221 | 0.0026997902 | 0.6315117
0.0031849212 | 0.7923781 | 0.0031853769 | 0.764033 | 0.003184738 | 0.7796409 | 0.0031906885 | 0.7670497 | 0.0031853239 | 0.7814186 | 0.0031875661 | 0.8111485 | 0.0031875541 | 0.7775274
0.0036942257 | 0.9481739 | 0.0036944788 | 0.9080388 | 0.0036910648 | 0.9274733 | 0.0036957953 | 0.9089334 | 0.0036943776 | 0.9279005 | 0.0036944957 | 0.9673525 | 0.003696644 | 0.9217811
0.004211383 | 1.095837 | 0.004211453 | 1.043562 | 0.0042077303 | 1.072267 | 0.0042158146 | 1.053211 | 0.0042102354 | 1.064869 | 0.0042120533 | 1.107685 | 0.0042136229 | 1.059549
0.0047430114 | 1.240737 | 0.0047432959 | 1.171483 | 0.0047387583 | 1.213389 | 0.0047475346 | 1.196904 | 0.0047417577 | 1.203384 | 0.004744217 | 1.247215 | 0.0047459553 | 1.185911
0.005287064 | 1.382549 | 0.0052878621 | 1.292797 | 0.0052805445 | 1.33733 | 0.0052877488 | 1.335317 | 0.005286237 | 1.343465 | 0.0052851521 | 1.381932 | 0.005290196 | 1.309868
0.0058383766 | 1.518007 | 0.0058392638 | 1.405991 | 0.0058332603 | 1.457304 | 0.0058426779 | 1.468918 | 0.0058370505 | 1.473962 | 0.0058372868 | 1.515644 | 0.0058419522 | 1.43977
0.006401537 | 1.640314 | 0.006402851 | 1.52331 | 0.0064004881 | 1.580472 | 0.0064053247 | 1.596299 | 0.0063995719 | 1.58746 | 0.0064050836 | 1.641996 | 0.0064051029 | 1.557775
0.0069765549 | 1.746485 | 0.0069785223 | 1.641923 | 0.006970737 | 1.670652 | 0.0069761257 | 1.715587 | 0.0069747803 | 1.689034 | 0.0069769889 | 1.746547 | 0.0069813625 | 1.675165
0.0075600452 | 1.83922 | 0.0075626805 | 1.745905 | 0.007553533 | 1.750872 | 0.0075591049 | 1.8198 | 0.0075617957 | 1.787539 | 0.007562572 | 1.845022 | 0.0075650506 | 1.771169
0.0081484904 | 1.923943 | 0.0081507857 | 1.821445 | 0.008142318 | 1.82306 | 0.0081509352 | 1.91511 | 0.0081518225 | 1.873349 | 0.0081527073 | 1.941805 | 0.0081528327 | 1.844151
0.0087483613 | 2.009115 | 0.0087504493 | 1.877701 | 0.0087423505 | 1.894997 | 0.0087482769 | 1.997639 | 0.0087473655 | 1.949521 | 0.008751298 | 2.028762 | 0.0087513486 | 1.905721
0.00935934 | 2.072378 | 0.009357809 | 1.950091 | 0.0093461539 | 1.955273 | 0.0093508917 | 2.048555 | 0.0093590121 | 2.01399 | 0.0093573485 | 2.099679 | 0.0093612183 | 1.950911
0.009971725 | 2.124163 | 0.009970954 | 2.016537 | 0.009966308 | 2.005242 | 0.009961878 | 2.078329 | 0.00997093 | 2.042928 | 0.009974758 | 2.163789 | 0.009973795 | 1.992098