## Sheet1
Ch4 Current | Ch4 | Ch5 Current | Ch5 | Ch6 Current | Ch6 | Ch7 Current | Ch7 | Ch8 Current | Ch8 | Ch9 Current | Ch9 | Ch10 Current | Ch10
-3.86e-08 | 0.008960853 | -2.65e-08 | 0.001713213 | -1.21e-08 | 0.01037102 | -7.2e-09 | 0.001651141 | -2.17e-08 | 0.0105233 | -9.6e-09 | 0.01187375 | -3.86e-08 | 0.01745478
0.0004827509 | 0.009169295 | 0.0004822277 | 0.001913666 | 0.0004830282 | 0.01056711 | 0.0004835466 | 0.001854494 | 0.0004824833 | 0.01072562 | 0.0004833488 | 0.01207925 | 0.0004829366 | 0.01764846
0.0006958049 | 0.009835028 | 0.0006937265 | 0.002530627 | 0.0006945825 | 0.01119271 | 0.0006943245 | 0.002477840743 | 0.0006936687 | 0.01135951 | 0.0006951852 | 0.0127425 | 0.0006944836 | 0.01829442
0.0009969591 | 0.07637741 | 0.0009920983 | 0.0644559 | 0.0009951966 | 0.07406533 | 0.0009953702 | 0.06438948 | 0.0009925806 | 0.07744811 | 0.0009956908 | 0.07781114 | 0.0009939332 | 0.0836722
0.0013700335 | 0.2011576 | 0.0013613919 | 0.1818655 | 0.0013677574 | 0.1972052 | 0.001368676 | 0.1860234 | 0.0013652162 | 0.2000489 | 0.0013696067 | 0.2050374 | 0.0013675356 | 0.2125243
0.0017823836 | 0.3438084 | 0.0017745428 | 0.3227202 | 0.0017810696 | 0.337782 | 0.0017786175 | 0.3235802 | 0.0017744825 | 0.3377874 | 0.0017827599 | 0.3512445 | 0.001776937 | 0.3545665
0.0022289233 | 0.4991593 | 0.0022143243 | 0.4730993 | 0.002227467 | 0.4896133 | 0.0022218878 | 0.4733815 | 0.0022163617 | 0.4873305 | 0.0022292777 | 0.5110927 | 0.0022195322 | 0.5059446
0.0026967064 | 0.6571199 | 0.002678879 | 0.6222998 | 0.0026956359 | 0.6432119 | 0.0026893021 | 0.6233732 | 0.0026825535 | 0.6488844 | 0.0026973622 | 0.6791981 | 0.0026867222 | 0.661808
0.003182298 | 0.8079856 | 0.0031611095 | 0.7711628 | 0.0031819652 | 0.8002049 | 0.0031708334 | 0.7708487 | 0.0031665537 | 0.8021337 | 0.003183735 | 0.8496969 | 0.0031722149 | 0.8146236
0.0036863391 | 0.9575061 | 0.0036659317 | 0.9204843 | 0.0036869467 | 0.952721 | 0.0036746068 | 0.9210129 | 0.0036695821 | 0.9483943 | 0.0036891865 | 1.007417 | 0.0036766948 | 0.9600488
0.004206098 | 1.106847 | 0.0041789539 | 1.060125 | 0.0042035206 | 1.098495 | 0.0041900834 | 1.071377 | 0.0041839955 | 1.093315 | 0.0042060281 | 1.151293 | 0.0041921449 | 1.098326
0.0047383484 | 1.259206 | 0.0047074964 | 1.202883 | 0.0047360941 | 1.244027 | 0.0047180014 | 1.222377 | 0.0047146114 | 1.239231 | 0.0047384401 | 1.296751 | 0.0047235156 | 1.239339
0.0052802094 | 1.401952 | 0.0052496058 | 1.343538 | 0.0052786928 | 1.381053 | 0.0052592428 | 1.370865 | 0.005254939 | 1.382645 | 0.0052809231 | 1.442144 | 0.0052647858 | 1.376175
0.0058384007 | 1.539182 | 0.0057999514 | 1.474925 | 0.0058339113 | 1.518686 | 0.0058127301 | 1.508083 | 0.005809234 | 1.520315 | 0.0058355508 | 1.58421 | 0.0058184154 | 1.501607
0.0064057997 | 1.669986 | 0.0063635119 | 1.606471 | 0.0064020867 | 1.644826 | 0.006375044 | 1.646044 | 0.0063720205 | 1.645157 | 0.0064025641 | 1.711706 | 0.0063811006 | 1.62659
0.0069821726 | 1.793145 | 0.0069411894 | 1.725496 | 0.0069773095 | 1.759372 | 0.0069490494 | 1.772951 | 0.0069469181 | 1.754792 | 0.00698021 | 1.834065 | 0.0069572398 | 1.741766
0.0075724984 | 1.911945 | 0.0075277249 | 1.823765 | 0.0075659186 | 1.864015 | 0.0075363541 | 1.881944 | 0.0075346254 | 1.854167 | 0.0075712326 | 1.94038 | 0.0075456174 | 1.846195
0.0081749976 | 2.010266 | 0.008120088 | 1.909413 | 0.0081630797 | 1.941552 | 0.0081270222 | 1.979005 | 0.0081295008 | 1.949777 | 0.0081689748 | 2.051279 | 0.0081426459 | 1.92429
0.0087841053 | 2.097634 | 0.0087243929 | 1.983326 | 0.0087711483 | 2.013652 | 0.0087333428 | 2.061626 | 0.0087365543 | 2.025556 | 0.0087771759 | 2.155349 | 0.0087521612 | 1.979239
0.0093998652 | 2.169556 | 0.0093395838 | 2.055735 | 0.0093888732 | 2.07056531 | 0.0093450207 | 2.135471 | 0.0093510195 | 2.095269 | 0.0093926079 | 2.232528 | 0.0093678294 | 2.032147
0.010025558 | 2.225714 | 0.00996195 | 2.087477 | 0.010019756 | 2.101255 | 0.009962865 | 2.190033 | 0.009975095 | 2.150441 | 0.010021922 | 2.287894 | 0.00999178 | 2.083244