## Sheet1
Ch4 Current | Ch4 | Ch5 Current | Ch5 | Ch6 Current | Ch6 | Ch7 Current | Ch7 | Ch8 Current | Ch8 | Ch9 Current | Ch9 | Ch10 Current | Ch10
-1.93e-08 | 0.0089006 | 4.34e-08 | 0.001671721 | 3.13e-08 | 0.01030107 | 1.21e-08 | 0.001612601 | -1.93e-08 | 0.01045616 | 7.2e-09 | 0.0117868 | 4.34e-08 | 0.01736512
0.0004891113 | 0.00906309 | 0.0004896851 | 0.001826731 | 0.0004914645 | 0.01046055 | 0.0004936971 | 0.001770261577 | 0.0004927737 | 0.01061335 | 0.0004937598 | 0.01195537 | 0.0004943843 | 0.01752056
0.0007019073 | 0.009581208 | 0.0007008368 | 0.002300418 | 0.0007032937 | 0.01091834 | 0.000708041 | 0.002260661 | 0.0007044775 | 0.01108811 | 0.0007042316 | 0.01248356 | 0.0007065486 | 0.01802207
0.0010019572 | 0.06769514 | 0.0010000862 | 0.05861828 | 0.0010039126 | 0.06939897 | 0.0010109239 | 0.06132265 | 0.0010045491 | 0.06862837 | 0.0010055979 | 0.07380979 | 0.0010077823 | 0.0750001
0.0013741901 | 0.1602378 | 0.0013724373 | 0.1454256 | 0.0013773366 | 0.1564202 | 0.0013843865 | 0.1436187 | 0.0013768688 | 0.1564679 | 0.0013782986 | 0.1651438 | 0.001380565 | 0.155843
0.001788626 | 0.2557424 | 0.0017867237 | 0.2323915 | 0.0017887562 | 0.2475782 | 0.0017958327 | 0.227625 | 0.0017914639 | 0.2424049 | 0.0017900269 | 0.2608066 | 0.0017925271 | 0.2364613
0.0022294248 | 0.352334 | 0.0022280264 | 0.3189922 | 0.0022308691 | 0.3351218 | 0.002240617 | 0.3101101 | 0.0022326315 | 0.3259459 | 0.0022287594 | 0.3544714 | 0.0022340951 | 0.3173148
0.0026943653 | 0.4530685 | 0.0026937794 | 0.4102295 | 0.002693789 | 0.4257307 | 0.0027060373 | 0.3965904 | 0.0026980856 | 0.416475 | 0.0026949994 | 0.4502842 | 0.0026967498 | 0.4019915
0.0031771624 | 0.5479105 | 0.0031775434 | 0.5013155 | 0.0031779436 | 0.518718 | 0.0031894395 | 0.4841592 | 0.0031814252 | 0.5083176 | 0.0031793107 | 0.5478609 | 0.0031804993 | 0.4899493
0.0036822523 | 0.6418433 | 0.003679928 | 0.5910068 | 0.0036809528 | 0.6084462 | 0.0036912842 | 0.5705628 | 0.0036837448 | 0.6015603 | 0.0036789516 | 0.6451421 | 0.0036829057 | 0.5793322
0.0041955713 | 0.7361689 | 0.0041942666 | 0.6808179 | 0.0041953808 | 0.6938388 | 0.0042082896 | 0.6585198 | 0.0041974302 | 0.6937048 | 0.0041928513 | 0.7424537 | 0.0041970252 | 0.6687949
0.0047247838 | 0.8309244 | 0.0047230985 | 0.7713167 | 0.0047254806 | 0.7796538 | 0.0047376492 | 0.7461267 | 0.0047266524 | 0.7854321 | 0.004722515 | 0.8359762 | 0.0047268404 | 0.757569
0.0052674115 | 0.9242464 | 0.0052629847 | 0.8604452 | 0.0052652391 | 0.864325 | 0.0052761733 | 0.8316863 | 0.0052662445 | 0.8754643 | 0.0052625869 | 0.928162 | 0.0052661457 | 0.8456568
0.0058179018 | 1.015264 | 0.0058140104 | 0.9470058 | 0.005816636 | 0.9493181 | 0.0058307142 | 0.9128335 | 0.0058172605 | 0.9640325 | 0.0058101695 | 1.016533 | 0.0058173159 | 0.9319142
0.0063811126 | 1.102188 | 0.0063819637 | 1.031336 | 0.00638132 | 1.033755 | 0.0063926592 | 0.9882395 | 0.0063846714 | 1.047952 | 0.0063743809 | 1.101002 | 0.006381889 | 1.013478
0.0069573507 | 1.186528 | 0.0069554219 | 1.110456 | 0.0069553833 | 1.112324 | 0.0069633012 | 1.06076 | 0.006957018 | 1.12592 | 0.0069485118 | 1.184913 | 0.0069552652 | 1.091511
0.0075429604 | 1.265914 | 0.0075427796 | 1.184464 | 0.0075426229 | 1.184943 | 0.0075470231 | 1.13446 | 0.0075428495 | 1.197766 | 0.007537116 | 1.263709 | 0.0075417935 | 1.167899
0.0081337226 | 1.335484 | 0.0081356201 | 1.250871 | 0.0081366279 | 1.255632 | 0.008141303 | 1.200745 | 0.0081335779 | 1.26154 | 0.0081269403 | 1.338321 | 0.0081355863 | 1.235787
0.0087361276 | 1.400659 | 0.0087404844 | 1.309446 | 0.0087386206 | 1.31771 | 0.0087429292 | 1.256197 | 0.0087360745 | 1.319401 | 0.0087322916 | 1.410183 | 0.008735966 | 1.297318
0.0093512196 | 1.450469 | 0.0093530761 | 1.359453 | 0.0093525529 | 1.376629 | 0.0093524613 | 1.310318 | 0.0093465204 | 1.375119 | 0.0093451775 | 1.470224 | 0.0093474246 | 1.349976
0.009971147 | 1.498088 | 0.009977768 | 1.404288 | 0.009979044 | 1.429518 | 0.009970858 | 1.35873 | 0.009970377 | 1.426725 | 0.009966524 | 1.521962 | 0.009971219 | 1.395493