## Sheet1
Opto-board Assembly Status
0
Opto-board S/N: |  |  |  | Site(check one): |  | OSU |  | Seigen
Opto-board flavor (check one): |  |  | B-Layer |  | Left |  | Right
VDC S/N | 0
0
DORIC S/N |  |  | -- | --
Step |  |  |  | Date | Initial | Comments
1) Reinforce 80-pin Connector
2) Mechanical tolerance test
3) short test
4) VDC mounting
5) DORIC mounting
6) Measure VCSEL power
7) Measure PIN respnsivity
8) Glue VCSEL opto-pack (?)
9) Glue Housing
10.1) Glue 2nd VCSEL opto-pack(?)
10.2) Glue housing (?)
11.1) Glue PIN opto-pack
11.2) Glue housing
12) Solder VCSEL opto-pack
13) Solder 2nd VCSEL opto-pack (?)
14) Solder PIN opto-pack
15) Wire bonding
16) Basic Functionality
17) Encapsulation

## Sheet2
Opto-Board QA data Sheet: Optical Power and Responsivity
Opto-board S/N
0
VCSEL Opto-pack S/N:
Power (uW) | 1 | 2 | 3 | 4 | 5 | 6 | 7 | 8 | Date | Initial | P> 500 uW & dP ,20% ?
Pre Opto-pack Burn-in |  | 2160.168 | 2147.149 | 2093.253 | 2065.356 | 2081.686 | 2332.089 | 2055.047 | -- | -- | --
Post Opto-pack Burn-in |  | 2045.342 | 2051.292 | 1998.757 | 2016.946 | 2009.926 | 2273.979 | 1997.303 | -- | -- | --
Change (%) | #DIV/0! | #DIV/0! | #DIV/0! | #DIV/0! | #DIV/0! | #DIV/0! | #DIV/0! | #DIV/0! | -- | -- | --
Pre Opto-board Burn-in |  | 1594.43059 | 1341.644557 | 1606.634456 | 1436.553112 | 1691.241531 | 1731.794402 | 1808.71326 | -- | -- | --
Change (%) |  | #DIV/0! | #DIV/0! | #DIV/0! | #DIV/0! | #DIV/0! | #DIV/0! | #DIV/0! | -- | -- | --
Post Opto-board Burn-in |  | 1620.283764 | 1385.876228 | 1716.102041 | 1440.693869 | 1640.15529 | 1712.55162 | 1792.004442 | -- | -- | --
Change (%) |  | 1.621468 | 3.296825 | 6.813472 | 0.2882425 | -3.020635 | -1.111147 | -0.9237958 | -- | -- | --
Opto-board at 0C |  | 1563.944543 | 1380.493581 | 1785.774144 | 1462.267037 | 1640.997052 | 1695.373703 | 1846.428624 | -- | -- | --
Change (%) |  | -1.912033 | 2.895627 | 11.15 | 1.789974 | -2.970864 | -2.103061 | 2.085204 | -- | -- | --
Opto-board at 50C |  | 1454.148354 | 1190.913982 | 1595.965666 | 1298.169362 | 1429.424567 | 1501.302797 | 1612.751345 | -- | -- | --
Change (%) |  | -8.798265 | -11.23476 | -0.6640459 | -9.633041 | -15.48076 | -13.30941 | -10.83433 | -- | -- | --
Opto-board QA (10C) |  | 1519.318078 | 1384.466683 | 1824.80972 | 1432.000071 | 1691.822056 | 1632.645751 | 1829.689034 | -- | -- | --
Change (%) |  | -4.71093 | 3.191764 | 13.57965 | -0.3169421 | 0.03432538 | -5.725198 | 1.159707 | -- | -- | --
Reception Test |  | 2000 | 2000 | 2000 | 2000 | 2000 | 2000 | 2000 | -- | -- | --
VCSEL Opto-pack S/N:
Power (uW) | 1 | 2 | 3 | 4 | 5 | 6 | 7 | 8 | Date | Initial | P> 500 uW & dP ,20% ?
Pre Opto-pack Burn-in |  | 2341.305 | 2133.928 | 2083.122 | 2245.44 | 2139.8 | 2248.651 | 2069.396 | -- | -- | --
Post Opto-pack Burn-in |  | 2099.723 | 1937.505 | 1910.602 | 2069.024027 | 2025.256 | 2091.509 | 1928.959 | -- | -- | --
Change (%) | #DIV/0! | #DIV/0! | #DIV/0! | #DIV/0! | #DIV/0! | #DIV/0! | #DIV/0! | #DIV/0! | -- | -- | --
Pre Opto-board Burn-in |  | 1530.691224 | 1328.810362 | 1354.246211 | 1412.704514 | 1346.284817 | 1541.185471 | 1409.421409 | -- | -- | --
Change (%) |  | #DIV/0! | #DIV/0! | #DIV/0! | #DIV/0! | #DIV/0! | #DIV/0! | #DIV/0! | -- | -- | --
Post Opto-board Burn-in |  | 1512.935841 | 1319.159979 | 1362.504728 | 1447.073427 | 1349.393044 | 1527.63621 | 1449.204689 | -- | -- | --
Change (%) |  | -1.159959 | -0.7262423 | 0.6098239 | 2.432845 | 0.2308744 | -0.8791454 | 2.822667 | -- | -- | --
Opto-board at 0C |  | 1482.832807 | 1370.065754 | 1348.297122 | 1381.182838 | 1338.018254 | 1610.312058 | 1380.337421 | -- | -- | --
Change (%) |  | -3.126589 | 3.104686 | -0.4392915 | -2.2313 | -0.6140278 | 4.485287 | -2.063541 | -- | -- | --
Opto-board at 50C |  | 1310.407326 | 1198.530186 | 1157.325841 | 1193.761143 | 1170.731369 | 1403.260945 | 1204.562023 | -- | -- | --
Change (%) |  | -14.39114 | -9.804272 | -14.54096 | -15.49817 | -13.03984 | -8.949249 | -14.535 | -- | -- | --
Opto-board QA (10C) |  | 1575.899855 | 1366.44686 | 1401.718832 | 1465.056948 | 1415.742843 | 1575.927167 | 1388.587931 | -- | -- | --
Change (%) |  | 2.953478 | 2.832345 | 3.505465 | 3.70583 | 5.159237 | 2.254219 | -1.478158 | -- | -- | --
Reception Test |  | 2000 | 2000 | 2000 | 2000 | 2000 | 2000 | 2000 | -- | -- | --

## Sheet3
PIN Opto-pack S/N:
Responsivity (A/W) | 1 | 2 | 3 | 4 | 5 | 6 | 7 | 8 | Date | Initial | R> 0.5 A/W & dR <5%
Opto-pack QA | [8 empty] | -- | -- | --
Pre-mount | [8 empty] | -- | -- | --
Change (%)

## Sheet4
Opto-board QA Data Sheet
Opto-board S/N:
0
Current consumption:
| Unit | Min | Max | I |  |  | dI <5% | Date |  | Initial |  | Pass/Fail (?)
Pre-QA | mA | 322 | 384 | 361.450195 |  |  |  | 2021-03-18 |  |  |  | Pass
QA | mA | 304 | 366 | 344.40918 |  |  |  | 2021-03-18 |  |  |  | Pass
*The allowable range for current consumption for a B-layer opto-board is 330-400 mA.
Dark current:
| Unit | Max | I |  | Date |  | Initial |  | Pass/Fail (?)
Pre-QA | uA | 1 | 0.869697 |  | 2021-03-18 |  |  |  | Pass
QA | uA | 1 | 0.718722 |  | 2021-03-18 |  |  |  | Pass
Optical
| Unit | Max | 1 | 2 | 3 | 4 | 5 | 6 | 7 | 8 | 9 | 10 | 11 | 12 | 13 | 14 | 15 | 16 | Pass/Fail (?)
Rise | ns | 1 | 0.37821 | 0.29584 | 0.58857 | 0.55499 | 0.4762 | 0.59849 | 0.44849 | 0.35468 | 0.55693 | 0.45078 | 0.57279 | 0.4924 | 0.40858 | 0.41502 |  |  | Pass
Fall | ns | 1 | 0.4873 | 0.69693 | 0.60134 | 0.52117 | 0.64183 | 0.5048 | 0.45894 | 0.51163 | 0.54547 | 0.45781 | 0.58938 | 0.49537 | 0.40659 | 0.48917 |  |  | Pass

## optical calc
Post Mounting @ room Temp
Power
Power 2
Power 3
channel# | 1 | 2 | 3 | 4 | 5 | 6 | 7 | 8 | 9 | 10 | 11 | 12 | 13 | 14
| 1000 | 1000 | 1000 | 1000 | 1000 | 1000 | 1000 | 1000 | 1000 | 1000 | 1000 | 1000 | 1000 | 1000
| 1000 | 1000 | 1000 | 1000 | 1000 | 1000 | 1000 | 1000 | 1000 | 1000 | 1000 | 1000 | 1000 | 1000
| 1000 | 1000 | 1000 | 1000 | 1000 | 1000 | 1000 | 1000 | 1000 | 1000 | 1000 | 1000 | 1000 | 1000
avg | 1000 | 1000 | 1000 | 1000 | 1000 | 1000 | 1000 | 1000 | 1000 | 1000 | 1000 | 1000 | 1000 | 1000
-10C
Power
Power 2
Power 3
channel# | 1 | 2 | 3 | 4 | 5 | 6 | 7 | 8 | 9 | 10 | 11 | 12 | 13 | 14
| 1000 | 1000 | 1000 | 1000 | 1000 | 1000 | 1000 | 1000 | 1000 | 1000 | 1000 | 1000 | 1000 | 1000
| 1000 | 1000 | 1000 | 1000 | 1000 | 1000 | 1000 | 1000 | 1000 | 1000 | 1000 | 1000 | 1000 | 1000
| 1000 | 1000 | 1000 | 1000 | 1000 | 1000 | 1000 | 1000 | 1000 | 1000 | 1000 | 1000 | 1000 | 1000
avg | 1000 | 1000 | 1000 | 1000 | 1000 | 1000 | 1000 | 1000 | 1000 | 1000 | 1000 | 1000 | 1000 | 1000
10C
Power
Power 2
Power 3
channel# | 1 | 2 | 3 | 4 | 5 | 6 | 7 | 8 | 9 | 10 | 11 | 12 | 13 | 14
| 1000 | 1000 | 1000 | 1000 | 1000 | 1000 | 1000 | 1000 | 1000 | 1000 | 1000 | 1000 | 1000 | 1000
| 1000 | 1000 | 1000 | 1000 | 1000 | 1000 | 1000 | 1000 | 1000 | 1000 | 1000 | 1000 | 1000 | 1000
| 1000 | 1000 | 1000 | 1000 | 1000 | 1000 | 1000 | 1000 | 1000 | 1000 | 1000 | 1000 | 1000 | 1000
avg | 1000 | 1000 | 1000 | 1000 | 1000 | 1000 | 1000 | 1000 | 1000 | 1000 | 1000 | 1000 | 1000 | 1000
50C
Power
Power 2
Power 3
channel# | 1 | 2 | 3 | 4 | 5 | 6 | 7 | 8 | 9 | 10 | 11 | 12 | 13 | 14
| 1000 | 1000 | 1000 | 1000 | 1000 | 1000 | 1000 | 1000 | 1000 | 1000 | 1000 | 1000 | 1000 | 1000
| 1000 | 1000 | 1000 | 1000 | 1000 | 1000 | 1000 | 1000 | 1000 | 1000 | 1000 | 1000 | 1000 | 1000
| 1000 | 1000 | 1000 | 1000 | 1000 | 1000 | 1000 | 1000 | 1000 | 1000 | 1000 | 1000 | 1000 | 1000
avg | 1000 | 1000 | 1000 | 1000 | 1000 | 1000 | 1000 | 1000 | 1000 | 1000 | 1000 | 1000 | 1000 | 1000

## Sheet5
Electrical: |  |  |  | Date (DD/MM/YY):03/18/2021 | [5 empty] | Initial:
| Unit | Min | Max | 1 | 2 | 3 | 4 | 5 | 6 | 7 | 8 | 9 | 10 | 11 | 12 | 13 | 14 | Pass/fail(?)
Clk Rise | ns | -- | 1 | 0.5429 | 0.56493 | 0.59117 | 0.60339 | 0.63013 | 0.62133 | 0.62749 | [7 empty] | Pass
Clk Fall | ns | -- | 1 | 0.51817 | 0.54507 | 0.56147 | 0.56629 | 0.60062 | 0.57572 | 0.60939 | [7 empty] | Pass
Data Rise | ns | -- | 1 | 0.66008 | 0.6824 | 0.65804 | 0.61018 | 0.67638 | 0.65611 | 0.67792 | [7 empty] | Pass
Data Fall | ns | -- | 1 | 0.67288 | 0.64096 | 0.65634 | 0.64749 | 0.63158 | 0.64351 | 0.67704 | [7 empty] | Pass
Jitter @ IPIN = 100uA | ns | -- | 1 | 0.17463 | 0.17188 | 0.15271 | 0.06747 | 0.05805 | 0.09312 | 0.1083 | [7 empty] | Pass
Jitter @ IPIN = 1000uA | ns | -- | 1 | 0.15855 | 0.1611 | 0.12617 | 0.05073 | 0.04563 | 0.09091 | 0.10526 | [7 empty] | Pass
Pos Width max @ IPIN = 100uA |  |  |  | 12.539 | 12.456 | 13.216 | 12.498 | 11.725 | 12.682 | 11.709
Pos Width max @ IPIN = 1000uA |  |  |  | 12.506 | 12.393 | 13.08 | 12.402 | 11.683 | 12.614 | 11.669
Pos Width min @ IPIN = 100uA |  |  |  | 11.786 | 11.644 | 12.438 | 12.072 | 11.357 | 12.158 | 11.154
Pos Width min @ IPIN = 1000uA |  |  |  | 11.827 | 11.747 | 12.505 | 12.116 | 11.388 | 12.152 | 11.222
Pos Width mean @ IPIN = 100uA |  |  |  | 12.18336 | 12.06056 | 12.78625 | 12.249 | 11.52764 | 12.41365 | 11.43827
Pos Width mean @ IPIN = 1000uA |  |  |  | 12.18812 | 12.04843 | 12.79065 | 12.25205 | 11.53388 | 12.40735 | 11.44679
GoNoGoDuty Cycle | % | 45 | 55 | 48.7174 | 48.2437 | 51.1614 | 48.9661 | 46.1862 | 49.6653 | 45.8625 | [7 empty] | Pass
Duty Cycle @ IPIN = 100uA | % | 45 | 55 | 48.7726 | 48.2652 | 51.213 | 49.0521 | 46.1718 | 49.7406 | 45.7864 | [7 empty] | Pass
Duty Cycle @ IPIN = 1000uA | % | 45 | 55 | 48.7638 | 48.1817 | 51.1934 | 49.0068 | 46.1458 | 49.6335 | 45.7986 | [7 empty] | Pass
Clock+ common mode | V | 0.9 | 1.5 | 1.029223 | 1.026952 | 1.026892 | 1.054979 | 1.040445 | 1.034428 | 1.049688 | [7 empty] | Pass
Clock- common mode | V | 0.9 | 1.5 | 1.021915 | 1.019047 | 1.021615 | 1.045208 | 1.03511 | 1.029949 | 1.041662 | [7 empty] | Pass
Data+ common mode | V | 0.9 | 1.5 | 1.05146 | 1.060523 | 1.060541 | 1.060179 | 1.060919 | 1.078452 | 1.080614 | [7 empty] | Pass
Data- common mode | V | 0.9 | 1.5 | 1.039573 | 1.039681 | 1.051281 | 1.061702 | 1.047274 | 1.071348 | 1.070287 | [7 empty] | Pass
Clock+ amplitude | V | 0.2 | 0.5 | 0.360716 | 0.353505 | 0.352302 | 0.36946 | 0.35847 | 0.350286 | 0.36535 | [7 empty] | Pass
Clock- amplitude | V | 0.2 | 0.5 | 0.310819 | 0.308748 | 0.313373 | 0.322925 | 0.316618 | 0.321253 | 0.324148 | [7 empty] | Pass
Data+ amplitude | V | 0.2 | 0.5 | 0.389037 | 0.395345 | 0.397452 | 0.378652 | 0.387355 | 0.39161 | 0.397541 | [7 empty] | Pass
Data- amplitude | V | 0.2 | 0.5 | 0.362596 | 0.356274 | 0.369683 | 0.374769 | 0.359142 | 0.373794 | 0.37251 | [7 empty] | Pass
Bit errors @ IPIN = 100uA | -- | -- | 0 | 0 | 0 | 0 | 0 | 0 | 0 | 0 | [7 empty] | Pass
Clk errors @ IPIN = 100uA | -- | -- | 0 | 0 | 0 | 0 | 0 | 0 | 0 | 0 | [7 empty] | Pass
Bit errors @ IPIN = 1000uA | -- | -- | 0 | 0 | 0 | 0 | 0 | 0 | 0 | 0 | [7 empty] | Pass
Clk errors @ IPIN = 1000uA | -- | -- | 0 | 0 | 0 | 0 | 0 | 0 | 0 | 0 | [7 empty] | Pass
VDC Bit errors | -- | -- | 0 | 0 | 0 | 0 | 0 | 0 | 1 | 0 | 0 | 0 | 0 | 0 | 0 | 0 | 0 | Fail