## Sheet1
Ch4 Current | Ch4 | Ch5 Current | Ch5 | Ch6 Current | Ch6 | Ch7 Current | Ch7 | Ch8 Current | Ch8 | Ch9 Current | Ch9 | Ch10 Current | Ch10
-1.45e-08 | 0.008932722 | -6.99e-08 | 0.00167865 | -7.2e-09 | 0.01033071 | 4.82e-08 | 0.001615461 | 9.6e-09 | 0.01045505 | -3.86e-08 | 0.01183883 | 2.89e-08 | 0.01741504
0.000481039 | 0.009118454271 | 0.0004812777 | 0.001865495 | 0.0004814875 | 0.01051497 | 0.0004813862 | 0.001805899 | 0.0004798432 | 0.01064238 | 0.0004817985 | 0.01203255 | 0.0004811403 | 0.01760124
0.0006907561 | 0.009659092 | 0.0006910117 | 0.002423407 | 0.0006911973 | 0.01106042 | 0.0006930418 | 0.002365103 | 0.0006902257 | 0.01118147 | 0.0006909442 | 0.01259037 | 0.0006900641 | 0.01817104
0.0009879971 | 0.06902938 | 0.0009883371 | 0.06195056 | 0.0009902635 | 0.06694224 | 0.0009909917 | 0.06403168 | 0.0009863118 | 0.07363137 | 0.0009891014 | 0.0737824 | 0.0009883588 | 0.07927419
0.0013631981 | 0.1908346 | 0.0013665326 | 0.1818733 | 0.0013640757 | 0.1801376 | 0.0013656984 | 0.1842122 | 0.0013591183 | 0.193567 | 0.0013627059 | 0.1954698 | 0.001363227 | 0.2003512
0.0017779328 | 0.3296052 | 0.0017819303 | 0.315097 | 0.0017792661 | 0.3155637 | 0.0017828949 | 0.3186517 | 0.0017752034 | 0.3314511 | 0.0017793119 | 0.3342769 | 0.0017787646 | 0.3377529
0.0022237227 | 0.4781497 | 0.0022285472 | 0.457953 | 0.00222515 | 0.457869 | 0.0022278191 | 0.4608957619 | 0.0022195732 | 0.4752407 | 0.0022230017 | 0.4840973 | 0.002222141 | 0.4786424
0.002694645 | 0.6307614 | 0.0026995635 | 0.604907 | 0.0026958867 | 0.608396 | 0.002696651 | 0.6097562 | 0.0026882991 | 0.6176816 | 0.002694428 | 0.6405149 | 0.0026926004 | 0.6277421
0.0031833781 | 0.7800805 | 0.0031886367 | 0.7490197 | 0.0031846198 | 0.7584629 | 0.0031829417 | 0.763234 | 0.0031782016 | 0.7620636 | 0.0031805234 | 0.7883068 | 0.0031819218 | 0.7720042
0.0036914385 | 0.9280345 | 0.0036966464 | 0.8891928 | 0.0036928851 | 0.9010052 | 0.0036916289 | 0.917502 | 0.0036839859 | 0.9085923 | 0.0036893143 | 0.9379460881 | 0.0036872866 | 0.9084643
0.0042064428 | 1.067776 | 0.0042152793 | 1.020091 | 0.0042079328 | 1.032211 | 0.0042074 | 1.065021 | 0.0042003886 | 1.050881 | 0.0042052059 | 1.082384 | 0.004205963 | 1.040368
0.0047408294 | 1.20465 | 0.0047533211 | 1.147157 | 0.0047423412 | 1.156923 | 0.0047382062 | 1.202651 | 0.0047361978 | 1.176983 | 0.0047398481 | 1.221646 | 0.004739337 | 1.17646
0.0052847253 | 1.337005 | 0.0052973352 | 1.277228 | 0.0052859767 | 1.277398 | 0.0052819405 | 1.331402 | 0.0052773185 | 1.291517 | 0.0052805397 | 1.353173 | 0.0052820394 | 1.310292
0.0058427719 | 1.466453 | 0.0058567609 | 1.396378 | 0.0058437412 | 1.399767 | 0.0058326117 | 1.452626 | 0.0058330578 | 1.404151 | 0.005835763 | 1.481088 | 0.0058325563 | 1.431158
0.0064054646 | 1.592842 | 0.006420459 | 1.504557 | 0.0064062409 | 1.512739 | 0.0063953982 | 1.572392 | 0.0063975177 | 1.519882 | 0.0063983134 | 1.603216 | 0.0063983881 | 1.534646
0.0069793107 | 1.710115 | 0.0069960435 | 1.606769 | 0.00698204 | 1.61654 | 0.0069699654 | 1.67469 | 0.0069687792 | 1.629531 | 0.0069733771 | 1.720444 | 0.0069715447 | 1.629987
0.0075673315 | 1.807774 | 0.0075846285 | 1.698149 | 0.0075679487 | 1.706733 | 0.0075542611 | 1.775511 | 0.007552243 | 1.738484 | 0.0075577379 | 1.828603 | 0.0075588903 | 1.721219
0.0081593498 | 1.901208 | 0.0081792895 | 1.776526 | 0.0081589833 | 1.769431 | 0.0081446399 | 1.879992 | 0.0081459178 | 1.833882 | 0.0081499925 | 1.921048 | 0.0081450618 | 1.777444
0.0087612051 | 1.984397 | 0.0087837147 | 1.843113 | 0.008762249 | 1.831838 | 0.0087447929 | 1.957721 | 0.0087440262 | 1.914781 | 0.0087477851 | 1.995987 | 0.0087457839 | 1.841433
0.0093692158 | 2.047343 | 0.0093984186 | 1.892517 | 0.0093728733 | 1.880517 | 0.0093535342 | 2.018953 | 0.0093485698 | 1.971061 | 0.0093563214 | 2.051215 | 0.0093537898 | 1.896044
0.009990143 | 2.099723 | 0.010020911 | 1.937505 | 0.009992935 | 1.910602 | 0.009966524 | 2.069024027 | 0.009968475 | 2.025256 | 0.00997264 | 2.091509 | 0.009967849 | 1.928959