## Sheet1
Ch4 Current | Ch4 | Ch5 Current | Ch5 | Ch6 Current | Ch6 | Ch7 Current | Ch7 | Ch8 Current | Ch8 | Ch9 Current | Ch9 | Ch10 Current | Ch10
1.93e-08 | 0.008914643 | -4.1e-08 | 0.001664895 | -2.4e-09 | 0.01032225 | -4.58e-08 | 0.001602505 | 0 | 0.0104814 | 9.6e-09 | 0.01182294 | 1.93e-08 | 0.01740981
0.0004804146 | 0.009113909 | 0.0004812874 | 0.001863186 | 0.000480892 | 0.01051849 | 0.0004825484 | 0.001803121 | 0.0004804676 | 0.0106769 | 0.0004812368 | 0.01202506 | 0.000480646 | 0.01759767
0.0006914939 | 0.00969036 | 0.0006905367 | 0.00246175 | 0.0006916506 | 0.01108191 | 0.0006942353 | 0.002411397 | 0.0006921762 | 0.01126676 | 0.0006930249 | 0.01262429 | 0.0006922148 | 0.01822315
0.0009883636 | 0.07003421 | 0.0009885975 | 0.06380897 | 0.0009896559 | 0.07770964 | 0.0009934871 | 0.06779947 | 0.0009930387 | 0.07352051 | 0.0009930941 | 0.07988718 | 0.0009927445 | 0.08225056
0.0013588989 | 0.1922415 | 0.0013609844 | 0.188268 | 0.0013621659 | 0.2045662 | 0.0013687628 | 0.1936474 | 0.0013655754 | 0.1940547 | 0.001366805 | 0.2075674 | 0.0013650353 | 0.207811
0.0017713602 | 0.3379984 | 0.0017736025 | 0.3293716 | 0.001773969 | 0.3442377 | 0.001780679 | 0.3331947 | 0.0017782968 | 0.3362004 | 0.0017762715 | 0.3525629 | 0.0017770021 | 0.3498962
0.0022116336 | 0.4929092 | 0.0022125112 | 0.4783784 | 0.0022156793 | 0.4938671 | 0.0022246702 | 0.4839091 | 0.0022246365 | 0.4873301 | 0.0022190765 | 0.5109993 | 0.0022226666 | 0.5011154
0.0026759038 | 0.6521899 | 0.0026791852 | 0.6299343 | 0.002678257 | 0.6515721 | 0.0026895769 | 0.6409612 | 0.0026924823 | 0.6473167 | 0.0026860833 | 0.6729168 | 0.002689249 | 0.6515213
0.0031613699 | 0.816669 | 0.0031637014 | 0.7825742 | 0.0031622861 | 0.8035652 | 0.0031754047 | 0.8056593 | 0.0031775843 | 0.8028371 | 0.0031709732 | 0.8275239 | 0.0031739243 | 0.8023636
0.0036629661 | 0.9830981 | 0.0036642054 | 0.9319195 | 0.0036654254 | 0.9432966 | 0.0036768877 | 0.9627269 | 0.0036815218 | 0.9537635 | 0.0036747491 | 0.9801884 | 0.0036772638 | 0.9445598
0.0041760438 | 1.146594 | 0.0041787176 | 1.081481 | 0.0041799401 | 1.080478 | 0.004193266 | 1.120015 | 0.0041968178 | 1.100289 | 0.004190081 | 1.133575 | 0.0041922027 | 1.081673
0.004708849 | 1.308225 | 0.0047097049 | 1.231658 | 0.0047108381 | 1.218487 | 0.0047221364 | 1.277261 | 0.0047281834 | 1.247079 | 0.0047208465 | 1.278928 | 0.0047226548 | 1.210467
0.0052477203 | 1.462935 | 0.0052526654 | 1.37479 | 0.0052516069 | 1.353711 | 0.0052645037 | 1.427687 | 0.0052688919 | 1.391594 | 0.0052621698 | 1.423262 | 0.005262435 | 1.341778
0.005802201 | 1.615585 | 0.005801738 | 1.509472 | 0.0058035343 | 1.487733 | 0.0058147096 | 1.565499 | 0.0058210121 | 1.53134 | 0.0058156595 | 1.559656 | 0.0058138753 | 1.475286
0.0063663208 | 1.761564 | 0.0063678084 | 1.641327 | 0.0063687415 | 1.615532 | 0.0063808354 | 1.697115 | 0.0063863471 | 1.660862 | 0.0063782628 | 1.690364 | 0.0063788414 | 1.5921
0.006939627 | 1.894046 | 0.0069427638 | 1.764495 | 0.0069434389 | 1.711869 | 0.0069515135 | 1.815715 | 0.0069610083 | 1.76475 | 0.0069543851 | 1.814373 | 0.0069531748 | 1.704326
0.0075268859 | 2.010042 | 0.0075323879 | 1.870174 | 0.0075314235 | 1.808071 | 0.0075359346 | 1.916803 | 0.0075488483 | 1.884039 | 0.007543691 | 1.931763 | 0.0075402962 | 1.809714
0.0081234924 | 2.112191 | 0.0081222508 | 1.964959 | 0.0081268245 | 1.884782 | 0.0081323531 | 2.025011 | 0.0081425133 | 1.986507 | 0.0081399721 | 2.026878 | 0.0081333561 | 1.899108
0.0087267871 | 2.199541 | 0.0087286436 | 2.04031 | 0.0087279468 | 1.951611 | 0.0087352162 | 2.112135 | 0.0087461552 | 2.06063 | 0.0087449569 | 2.114229 | 0.0087395802 | 1.957132
0.009338359 | 2.273033 | 0.0093447796 | 2.093969 | 0.0093432992 | 2.012015 | 0.0093488374 | 2.195788 | 0.009356237 | 2.091321 | 0.0093606131 | 2.188242 | 0.0093514221 | 2.022371
0.009967271 | 2.341305 | 0.009969341 | 2.133928 | 0.009968836 | 2.083122 | 0.009969004 | 2.24544 | 0.009982463 | 2.1398 | 0.009983281 | 2.248651 | 0.00997731 | 2.069396