## Sheet1
Opto-board Assembly Status
0
Opto-board S/N: |  |  |  | Site(check one): |  | OSU |  | Seigen
Opto-board flavor (check one): |  |  | B-Layer |  | Left |  | Right
VDC S/N | 0
0
DORIC S/N |  |  | -- | --
Step |  |  |  | Date | Initial | Comments
1) Reinforce 80-pin Connector
2) Mechanical tolerance test
3) short test
4) VDC mounting
5) DORIC mounting
6) Measure VCSEL power
7) Measure PIN respnsivity
8) Glue VCSEL opto-pack (?)
9) Glue Housing
10.1) Glue 2nd VCSEL opto-pack(?)
10.2) Glue housing (?)
11.1) Glue PIN opto-pack
11.2) Glue housing
12) Solder VCSEL opto-pack
13) Solder 2nd VCSEL opto-pack (?)
14) Solder PIN opto-pack
15) Wire bonding
16) Basic Functionality
17) Encapsulation

## Sheet2
Opto-Board QA data Sheet: Optical Power and Responsivity
Opto-board S/N
0
VCSEL Opto-pack S/N:
Power (uW) | 1 | 2 | 3 | 4 | 5 | 6 | 7 | 8 | Date | Initial | P> 500 uW & dP ,20% ?
Pre Opto-pack Burn-in |  | 2014.812 | 2037.217 | 1998.759 | 2022.604 | 2027.856 | 2135.035 | 1980.415 | -- | -- | --
Post Opto-pack Burn-in |  | 1931.191 | 1969.059 | 1944.8 | 1936.924 | 1942.357 | 2051.392 | 1893.406 | -- | -- | --
Change (%) | #DIV/0! | #DIV/0! | #DIV/0! | #DIV/0! | #DIV/0! | #DIV/0! | #DIV/0! | #DIV/0! | -- | -- | --
Pre Opto-board Burn-in |  | 1450.124816 | 1326.114839 | 1579.417544 | 1364.000231 | 1506.634443 | 1475.891785 | 1599.755599 | -- | -- | --
Change (%) |  | #DIV/0! | #DIV/0! | #DIV/0! | #DIV/0! | #DIV/0! | #DIV/0! | #DIV/0! | -- | -- | --
Post Opto-board Burn-in |  | 1278.563452 | 1232.458446 | 1517.724545 | 1283.309242 | 1427.905526 | 1406.802305 | 1510.108544 | -- | -- | --
Change (%) |  | -11.8308 | -7.062465 | -3.90606 | -5.915761 | -5.225482 | -4.681202 | -5.603797 | -- | -- | --
Opto-board at 0C |  | 1433.401982 | 1358.468418 | 1621.642753 | 1375.615862 | 1514.113545 | 1456.95654 | 1600.155626 | -- | -- | --
Change (%) |  | -1.1532 | 2.439727 | 2.673467 | 0.8515857 | 0.4964112 | -1.28297 | 0.02500551 | -- | -- | --
Opto-board at 50C |  | 1276.184148 | 1179.645871 | 1455.741582 | 1226.163211 | 1361.096733 | 1307.697613 | 1437.631879 | -- | -- | --
Change (%) |  | -11.99488 | -11.04497 | -7.830479 | -10.10535 | -9.659789 | -11.3961 | -10.13428 | -- | -- | --
Opto-board QA (10C) |  | 1444.621466 | 1370.231108 | 1615.163488 | 1360.719891 | 1506.963407 | 1468.8361 | 1616.351587 | -- | -- | --
Change (%) |  | -0.3795087 | 3.326731 | 2.263236 | -0.2404941 | 0.02183436 | -0.4780625 | 1.037408 | -- | -- | --
Reception Test |  | 2000 | 2000 | 2000 | 2000 | 2000 | 2000 | 2000 | -- | -- | --
VCSEL Opto-pack S/N:
Power (uW) | 1 | 2 | 3 | 4 | 5 | 6 | 7 | 8 | Date | Initial | P> 500 uW & dP ,20% ?
Pre Opto-pack Burn-in |  | 2086.285 | 2075.674 | 2145.728 | 2121.917 | 2231.819 | 2215.02 | 2147.394 | -- | -- | --
Post Opto-pack Burn-in |  | 1950.674 | 1906.305 | 1956.559 | 1992.329 | 2102.515 | 2099.336 | 2074.265 | -- | -- | --
Change (%) | #DIV/0! | #DIV/0! | #DIV/0! | #DIV/0! | #DIV/0! | #DIV/0! | #DIV/0! | #DIV/0! | -- | -- | --
Pre Opto-board Burn-in |  | 1324.584591 | 1246.156614 | 1466.992534 | 1262.12239 | 1496.774063 | 1559.34505 | 1544.23625 | -- | -- | --
Change (%) |  | #DIV/0! | #DIV/0! | #DIV/0! | #DIV/0! | #DIV/0! | #DIV/0! | #DIV/0! | -- | -- | --
Post Opto-board Burn-in |  | 1232.112411 | 1289.601211 | 1287.466766 | 1219.983279 | 1451.558321 | 1507.486026 | 1588.050605 | -- | -- | --
Change (%) |  | -6.981221 | 3.486287 | -12.23767 | -3.33875 | -3.02088 | -3.325693 | 2.837283 | -- | -- | --
Opto-board at 0C |  | 1340.474305 | 1385.60466 | 1420.138837 | 1360.728651 | 1629.983842 | 1547.288742 | 1569.166731 | -- | -- | --
Change (%) |  | 1.1996 | 11.19025 | -3.193861 | 7.812734 | 8.899792 | -0.7731649 | 1.614421 | -- | -- | --
Opto-board at 50C |  | 1141.929509 | 1223.898184 | 1250.312676 | 1169.201426 | 1415.242126 | 1394.397118 | 1404.721633 | -- | -- | --
Change (%) |  | -13.78961 | -1.786166 | -14.77034 | -7.362278 | -5.447177 | -10.57803 | -9.034538 | -- | -- | --
Opto-board QA (10C) |  | 1286.22576 | 1364.46317 | 1519.19487 | 1300.762157 | 1517.615252 | 1621.551467 | 1614.337335 | -- | -- | --
Change (%) |  | -2.895914 | 9.493715 | 3.55846 | 3.061491 | 1.392407 | 3.989266 | 4.539531 | -- | -- | --
Reception Test |  | 2000 | 2000 | 2000 | 2000 | 2000 | 2000 | 2000 | -- | -- | --

## Sheet3
PIN Opto-pack S/N:
Responsivity (A/W) | 1 | 2 | 3 | 4 | 5 | 6 | 7 | 8 | Date | Initial | R> 0.5 A/W & dR <5%
Opto-pack QA | [8 empty] | -- | -- | --
Pre-mount | [8 empty] | -- | -- | --
Change (%)

## Sheet4
Opto-board QA Data Sheet
Opto-board S/N:
0
Current consumption:
| Unit | Min | Max | I |  |  | dI <5% | Date |  | Initial |  | Pass/Fail (?)
Pre-QA | mA | 322 | 384 | 371.826172 |  |  |  | 2021-03-18 |  |  |  | Pass
QA | mA | 304 | 366 | 348.095703 |  |  |  | 2021-03-18 |  |  |  | Pass
*The allowable range for current consumption for a B-layer opto-board is 330-400 mA.
Dark current:
| Unit | Max | I |  | Date |  | Initial |  | Pass/Fail (?)
Pre-QA | uA | 1 | 0.652523 |  | 2021-03-18 |  |  |  | Pass
QA | uA | 1 | 0.627767 |  | 2021-03-18 |  |  |  | Pass
Optical
| Unit | Max | 1 | 2 | 3 | 4 | 5 | 6 | 7 | 8 | 9 | 10 | 11 | 12 | 13 | 14 | 15 | 16 | Pass/Fail (?)
Rise | ns | 1 | 0.35426 | 0.38967 | 0.6253 | 0.54643 | 0.45416 | 0.54706 | 0.31546 | 0.4623 | 0.54472 | 0.48715 | 0.34933 | 0.5431 | 0.46149 | 0.40012 |  |  | Pass
Fall | ns | 1 | 0.57868 | 0.53959 | 0.54314 | 0.48581 | 0.68493 | 0.58996 | 0.7082 | 0.57872 | 0.56602 | 0.46248 | 0.48675 | 0.47391 | 0.43326 | 0.49495 |  |  | Pass

## optical calc
Post Mounting @ room Temp
Power
Power 2
Power 3
channel# | 1 | 2 | 3 | 4 | 5 | 6 | 7 | 8 | 9 | 10 | 11 | 12 | 13 | 14
| 1000 | 1000 | 1000 | 1000 | 1000 | 1000 | 1000 | 1000 | 1000 | 1000 | 1000 | 1000 | 1000 | 1000
| 1000 | 1000 | 1000 | 1000 | 1000 | 1000 | 1000 | 1000 | 1000 | 1000 | 1000 | 1000 | 1000 | 1000
| 1000 | 1000 | 1000 | 1000 | 1000 | 1000 | 1000 | 1000 | 1000 | 1000 | 1000 | 1000 | 1000 | 1000
avg | 1000 | 1000 | 1000 | 1000 | 1000 | 1000 | 1000 | 1000 | 1000 | 1000 | 1000 | 1000 | 1000 | 1000
-10C
Power
Power 2
Power 3
channel# | 1 | 2 | 3 | 4 | 5 | 6 | 7 | 8 | 9 | 10 | 11 | 12 | 13 | 14
| 1000 | 1000 | 1000 | 1000 | 1000 | 1000 | 1000 | 1000 | 1000 | 1000 | 1000 | 1000 | 1000 | 1000
| 1000 | 1000 | 1000 | 1000 | 1000 | 1000 | 1000 | 1000 | 1000 | 1000 | 1000 | 1000 | 1000 | 1000
| 1000 | 1000 | 1000 | 1000 | 1000 | 1000 | 1000 | 1000 | 1000 | 1000 | 1000 | 1000 | 1000 | 1000
avg | 1000 | 1000 | 1000 | 1000 | 1000 | 1000 | 1000 | 1000 | 1000 | 1000 | 1000 | 1000 | 1000 | 1000
10C
Power
Power 2
Power 3
channel# | 1 | 2 | 3 | 4 | 5 | 6 | 7 | 8 | 9 | 10 | 11 | 12 | 13 | 14
| 1000 | 1000 | 1000 | 1000 | 1000 | 1000 | 1000 | 1000 | 1000 | 1000 | 1000 | 1000 | 1000 | 1000
| 1000 | 1000 | 1000 | 1000 | 1000 | 1000 | 1000 | 1000 | 1000 | 1000 | 1000 | 1000 | 1000 | 1000
| 1000 | 1000 | 1000 | 1000 | 1000 | 1000 | 1000 | 1000 | 1000 | 1000 | 1000 | 1000 | 1000 | 1000
avg | 1000 | 1000 | 1000 | 1000 | 1000 | 1000 | 1000 | 1000 | 1000 | 1000 | 1000 | 1000 | 1000 | 1000
50C
Power
Power 2
Power 3
channel# | 1 | 2 | 3 | 4 | 5 | 6 | 7 | 8 | 9 | 10 | 11 | 12 | 13 | 14
| 1000 | 1000 | 1000 | 1000 | 1000 | 1000 | 1000 | 1000 | 1000 | 1000 | 1000 | 1000 | 1000 | 1000
| 1000 | 1000 | 1000 | 1000 | 1000 | 1000 | 1000 | 1000 | 1000 | 1000 | 1000 | 1000 | 1000 | 1000
| 1000 | 1000 | 1000 | 1000 | 1000 | 1000 | 1000 | 1000 | 1000 | 1000 | 1000 | 1000 | 1000 | 1000
avg | 1000 | 1000 | 1000 | 1000 | 1000 | 1000 | 1000 | 1000 | 1000 | 1000 | 1000 | 1000 | 1000 | 1000

## Sheet5
Electrical: |  |  |  | Date (DD/MM/YY):03/18/2021 | [5 empty] | Initial:
| Unit | Min | Max | 1 | 2 | 3 | 4 | 5 | 6 | 7 | 8 | 9 | 10 | 11 | 12 | 13 | 14 | Pass/fail(?)
Clk Rise | ns | -- | 1 | 0.48629 | 0.51179 | 0.52541 | 0.54131 | 0.55849 | 0.56051 | 0.5743 | [7 empty] | Pass
Clk Fall | ns | -- | 1 | 0.48369 | 0.5118 | 0.52755 | 0.53158 | 0.54797 | 0.55414 | 0.57987 | [7 empty] | Pass
Data Rise | ns | -- | 1 | 0.61303 | 0.62861 | 0.63982 | 0.60347 | 0.6288 | 0.60537 | 0.61693 | [7 empty] | Pass
Data Fall | ns | -- | 1 | 0.64146 | 0.61574 | 0.61188 | 0.606 | 0.58429 | 0.60494 | 0.63693 | [7 empty] | Pass
Jitter @ IPIN = 100uA | ns | -- | 1 | 0.3614 | 0.26768 | 0.17828 | 0.13714 | 0.08513 | 0.13795 | 0.26459 | [7 empty] | Pass
Jitter @ IPIN = 1000uA | ns | -- | 1 | 0.34077 | 0.2678 | 0.16986 | 0.13247 | 0.06886 | 0.13065 | 0.25412 | [7 empty] | Pass
Pos Width max @ IPIN = 100uA |  |  |  | 12.165 | 13.086 | 12.656 | 12.753 | 13.055 | 12.082 | 12.773
Pos Width max @ IPIN = 1000uA |  |  |  | 12.134 | 13.099 | 12.668 | 12.708 | 13.013 | 12.054 | 12.732
Pos Width min @ IPIN = 100uA |  |  |  | 11.17 | 12.192 | 11.98 | 12.142 | 12.606 | 11.486 | 11.964
Pos Width min @ IPIN = 1000uA |  |  |  | 11.163 | 12.22 | 11.964 | 12.188 | 12.638 | 11.514 | 11.949
Pos Width mean @ IPIN = 100uA |  |  |  | 11.65026 | 12.64379 | 12.30605 | 12.42974 | 12.81495 | 11.77033 | 12.35371
Pos Width mean @ IPIN = 1000uA |  |  |  | 11.63631 | 12.6345 | 12.29763 | 12.43293 | 12.81439 | 11.76616 | 12.34999
GoNoGoDuty Cycle | % | 45 | 55 | 46.4804 | 50.6578 | 49.1804 | 49.7283 | 51.3085 | 47.149 | 49.3537 | [7 empty] | Pass
Duty Cycle @ IPIN = 100uA | % | 45 | 55 | 46.6733 | 50.6008 | 49.2258 | 49.7474 | 51.3417 | 47.1134 | 49.4403 | [7 empty] | Pass
Duty Cycle @ IPIN = 1000uA | % | 45 | 55 | 46.5783 | 50.5256 | 49.2331 | 49.7578 | 51.2522 | 47.0977 | 49.3658 | [7 empty] | Pass
Clock+ common mode | V | 0.9 | 1.5 | 1.050364 | 1.032288 | 1.031252 | 1.083713 | 1.070988 | 1.074175 | 1.089271 | [7 empty] | Pass
Clock- common mode | V | 0.9 | 1.5 | 1.040568 | 1.028757 | 1.025953 | 1.075932 | 1.065045 | 1.06695 | 1.083326 | [7 empty] | Pass
Data+ common mode | V | 0.9 | 1.5 | 1.061809 | 1.074237 | 1.0579 | 1.088191 | 1.1121 | 1.115932 | 1.121581 | [7 empty] | Pass
Data- common mode | V | 0.9 | 1.5 | 1.051552 | 1.053192 | 1.05014 | 1.090021 | 1.095268 | 1.107995 | 1.112305 | [7 empty] | Pass
Clock+ amplitude | V | 0.2 | 0.5 | 0.366377 | 0.346338 | 0.349384 | 0.369624 | 0.360008 | 0.365559 | 0.376272 | [7 empty] | Pass
Clock- amplitude | V | 0.2 | 0.5 | 0.327714 | 0.327365 | 0.324493 | 0.347041 | 0.346141 | 0.345486 | 0.357258 | [7 empty] | Pass
Data+ amplitude | V | 0.2 | 0.5 | 0.388134 | 0.398908 | 0.390659 | 0.390944 | 0.411324 | 0.408481 | 0.41649 | [7 empty] | Pass
Data- amplitude | V | 0.2 | 0.5 | 0.376705 | 0.369285 | 0.370995 | 0.390931 | 0.389595 | 0.395152 | 0.398219 | [7 empty] | Pass
Bit errors @ IPIN = 100uA | -- | -- | 0 | 0 | 0 | 0 | 0 | 0 | 0 | 0 | [7 empty] | Pass
Clk errors @ IPIN = 100uA | -- | -- | 0 | 0 | 0 | 0 | 0 | 0 | 0 | 0 | [7 empty] | Pass
Bit errors @ IPIN = 1000uA | -- | -- | 0 | 0 | 0 | 0 | 0 | 0 | 0 | 0 | [7 empty] | Pass
Clk errors @ IPIN = 1000uA | -- | -- | 0 | 0 | 0 | 0 | 0 | 0 | 0 | 0 | [7 empty] | Pass
VDC Bit errors | -- | -- | 0 | 0 | 0 | 0 | 0 | 0 | 0 | 0 | 0 | 0 | 0 | 0 | 0 | 0 | 0 | Pass