## Sheet1
Ch4 Current | Ch4 | Ch5 Current | Ch5 | Ch6 Current | Ch6 | Ch7 Current | Ch7 | Ch8 Current | Ch8 | Ch9 Current | Ch9 | Ch10 Current | Ch10
-1.21e-08 | 0.00891475 | -1.21e-08 | 0.001652527 | -3.86e-08 | 0.01031974 | 4.58e-08 | 0.001590709 | -3.86e-08 | 0.01047868 | -3.13e-08 | 0.01181395 | 7.2e-09 | 0.01741825
0.0004947532 | 0.009161911 | 0.0004950546 | 0.001886116 | 0.000494406 | 0.01055214 | 0.0004954572 | 0.001827605 | 0.0004948159 | 0.01071654 | 0.000495667 | 0.01206095 | 0.0004936465 | 0.01764653
0.0007039519 | 0.009727157 | 0.0007041665 | 0.00244323 | 0.0007048729 | 0.01110801 | 0.0007065028 | 0.002409532 | 0.000704721 | 0.01126777 | 0.000705601 | 0.01264335 | 0.000704422 | 0.01819311
0.0009988397 | 0.0726075 | 0.000998818 | 0.06109378 | 0.0010001392 | 0.06864705 | 0.0010022947 | 0.06003864 | 0.0010006817 | 0.07326422 | 0.0010016775 | 0.07389464 | 0.0009990928 | 0.07997733
0.0013661058 | 0.1919087 | 0.0013697104 | 0.1801009 | 0.0013696067 | 0.1873399 | 0.0013744746 | 0.1777253 | 0.0013718128 | 0.1928799 | 0.0013730063 | 0.1965155 | 0.0013714656 | 0.1983329
0.0017771202 | 0.3265875 | 0.0017797145 | 0.3142045 | 0.0017799581 | 0.3243495 | 0.0017866321 | 0.3126151 | 0.0017830275 | 0.3278662 | 0.001784168 | 0.338017 | 0.0017821787 | 0.3321511
0.0022212754 | 0.4730338 | 0.0022241518 | 0.4599851 | 0.0022234574 | 0.4714551 | 0.0022296973 | 0.4560193 | 0.0022276262 | 0.4741598 | 0.0022288799 | 0.4883364 | 0.0022254683 | 0.4747094
0.0026849621 | 0.6162618 | 0.0026872382 | 0.6100948 | 0.002689454 | 0.6204157 | 0.0026941435 | 0.5999473 | 0.0026910838 | 0.6218851 | 0.0026924075 | 0.643816 | 0.0026911803 | 0.6158615
0.0031694205 | 0.7605444 | 0.0031714602 | 0.7562786 | 0.0031734253 | 0.757364 | 0.0031795156 | 0.7390878 | 0.0031753059 | 0.7646462 | 0.0031772733 | 0.7998587 | 0.0031746477 | 0.7588381
0.003673652 | 0.9025549 | 0.0036747828 | 0.8987958 | 0.0036764585 | 0.8852469 | 0.0036834313 | 0.8757619 | 0.0036790577 | 0.9011181 | 0.0036811505 | 0.9490827 | 0.0036803572 | 0.8754531
0.0041858158 | 1.040141 | 0.004189647 | 1.037893 | 0.0041908357 | 1.011167 | 0.0041992048 | 1.013454 | 0.0041944935 | 1.035017 | 0.004196338 | 1.091833 | 0.0041943585 | 0.9893916
0.0047177458 | 1.174275 | 0.0047206344 | 1.176467 | 0.0047215264 | 1.136387 | 0.0047304233 | 1.151672 | 0.0047256108 | 1.16276 | 0.0047273058 | 1.236087 | 0.0047232769 | 1.112726
0.0052583121 | 1.295085 | 0.0052610993 | 1.307966 | 0.0052650342 | 1.266505 | 0.0052679901 | 1.28409 | 0.0052669582 | 1.286584 | 0.0052685832 | 1.375799 | 0.0052661722 | 1.239745
0.0058146999 | 1.413878 | 0.005817639 | 1.435722 | 0.0058198837 | 1.398558 | 0.0058239873 | 1.409356 | 0.0058238692 | 1.416245 | 0.0058246214 | 1.515286 | 0.005820132 | 1.367009
0.0063783134 | 1.52727 | 0.0063816865 | 1.547705 | 0.0063822579 | 1.521434 | 0.0063862265 | 1.524496 | 0.0063885146 | 1.535848 | 0.006387854 | 1.651145 | 0.0063818432 | 1.486881
0.0069528107 | 1.633153 | 0.0069574785 | 1.655175 | 0.0069573965 | 1.633912 | 0.0069565069 | 1.628672 | 0.0069653555 | 1.643318 | 0.0069633012 | 1.774191 | 0.0069567697 | 1.59566
0.0075337212 | 1.744085 | 0.0075413378 | 1.757829 | 0.0075445373 | 1.730844 | 0.0075388375 | 1.724338 | 0.00754887 | 1.738614 | 0.0075462515 | 1.875958 | 0.0075426711 | 1.69574
0.0081275575 | 1.829593 | 0.0081355767 | 1.846143 | 0.0081369775 | 1.820212 | 0.0081321771 | 1.814798 | 0.0081411897 | 1.837982 | 0.0081395116 | 1.961888 | 0.0081385954 | 1.776745
0.0087343964 | 1.905854 | 0.0087392595 | 1.925335 | 0.0087392017 | 1.899184 | 0.0087346038 | 1.895002 | 0.008744289 | 1.915365 | 0.0087439828 | 2.02797 | 0.0087411064 | 1.859848
0.0093451172 | 1.975663 | 0.0093553063 | 1.985698 | 0.0093497681 | 1.955279 | 0.0093467012 | 1.966097 | 0.0093553787 | 1.973572 | 0.0093564227 | 2.081003 | 0.009350448 | 1.928863
0.009972254 | 2.014812 | 0.009980705 | 2.037217 | 0.009975481 | 1.998759 | 0.009973723 | 2.022604 | 0.009978538 | 2.027856 | 0.009980272 | 2.135035 | 0.009976997 | 1.980415