## Sheet1
Ch4 Current | Ch4 | Ch5 Current | Ch5 | Ch6 Current | Ch6 | Ch7 Current | Ch7 | Ch8 Current | Ch8 | Ch9 Current | Ch9 | Ch10 Current | Ch10
-4.58e-08 | 0.008938293 | -7.2e-09 | 0.001676509 | 9.6e-09 | 0.01034094 | -3.38e-08 | 0.00161452886 | -2.65e-08 | 0.01046757 | -3.86e-08 | 0.01185658 | -9.6e-09 | 0.01743641
0.0004978466 | 0.009156255 | 0.0004985554 | 0.001889917 | 0.0004955657 | 0.01055349 | 0.0004954259 | 0.001831004 | 0.0004944711 | 0.01068305 | 0.0004937068 | 0.01207669 | 0.0004939865 | 0.01764758
0.0007059772 | 0.00966686 | 0.0007083593 | 0.002401423 | 0.0007036071 | 0.01103264 | 0.0007066257 | 0.002368027 | 0.000702662 | 0.01117755 | 0.0007036023 | 0.0125952 | 0.0007023172 | 0.01816221
0.0009974943 | 0.06231584 | 0.0010026106 | 0.05712484 | 0.0009925782 | 0.06450417 | 0.0010014436 | 0.05686996 | 0.0009970242 | 0.06617537 | 0.0009962888 | 0.06908668 | 0.0009933087 | 0.07364863
0.0013693077 | 0.1741689 | 0.0013770472 | 0.1692638 | 0.0013631764 | 0.1808883 | 0.0013727049 | 0.1680531 | 0.001368852 | 0.1787501 | 0.0013669015 | 0.1829463 | 0.0013665326 | 0.1924823
0.0017803221 | 0.3062902 | 0.0017909141 | 0.3030666 | 0.0017743234 | 0.3159751 | 0.0017855447 | 0.297941 | 0.0017808839 | 0.3178554 | 0.0017790322 | 0.3201823 | 0.0017783017 | 0.3299165
0.0022288293 | 0.4463344 | 0.0022420178 | 0.4473491 | 0.0022233538 | 0.4600164 | 0.0022323977 | 0.4409142 | 0.002229514 | 0.4686232 | 0.0022289137 | 0.4693946 | 0.0022275972 | 0.4786207
0.0026952791 | 0.5842039 | 0.0027094369 | 0.5909037 | 0.0026901074 | 0.6095107 | 0.0027015382 | 0.5841525 | 0.0026975262 | 0.6222687 | 0.0026959807 | 0.6268844 | 0.0026930055 | 0.6258982
0.0031824812 | 0.7267955 | 0.0032012393 | 0.7257439 | 0.0031745633 | 0.7525653 | 0.0031880267 | 0.7247753 | 0.0031828284 | 0.7749359 | 0.0031806705 | 0.7853522 | 0.0031820062 | 0.7715597
0.0036875615 | 0.8686221 | 0.0037090658 | 0.8584109 | 0.003680837 | 0.8936683 | 0.0036941268 | 0.865741 | 0.0036919279 | 0.9326363 | 0.003686532 | 0.9355082 | 0.0036869997 | 0.9128066
0.004207588 | 1.005228 | 0.0042279181 | 0.978066 | 0.0041967937 | 1.035175 | 0.0042108164 | 0.9990301 | 0.0042076459 | 1.072085 | 0.0042073204 | 1.079513 | 0.0042037279 | 1.053323
0.0047396094 | 1.128053 | 0.0047656923 | 1.1029 | 0.0047293745 | 1.163361 | 0.0047425943 | 1.132149 | 0.0047412682 | 1.203317 | 0.0047393611 | 1.219525 | 0.0047398795 | 1.186683
0.0052842889 | 1.245076 | 0.0053086961 | 1.222965 | 0.0052706351 | 1.27724 | 0.0052878959 | 1.265095 | 0.0052839827 | 1.331477 | 0.0052802456 | 1.358901 | 0.0052813643 | 1.326807
0.0058394398 | 1.358569 | 0.0058693346 | 1.344134 | 0.0058265382 | 1.390769 | 0.0058421692 | 1.400196 | 0.0058380848 | 1.46096 | 0.0058399558 | 1.494009 | 0.0058405393 | 1.465016
0.0064045628 | 1.468801 | 0.0064343347 | 1.451981 | 0.0063901059 | 1.509728 | 0.0064043458 | 1.521111 | 0.0064038612 | 1.580603 | 0.0064079938 | 1.611881 | 0.0064033959 | 1.587252
0.0069760268 | 1.573323 | 0.0070145677 | 1.553455 | 0.0069656424 | 1.615066 | 0.0069778351 | 1.63272 | 0.0069800196 | 1.703427 | 0.0069819532 | 1.715973 | 0.0069805645 | 1.691111
0.0075582779 | 1.664879 | 0.0075984487 | 1.648907 | 0.007546864 | 1.70722 | 0.0075621887 | 1.729106 | 0.0075631193 | 1.824408 | 0.007562032 | 1.795198 | 0.0075610627 | 1.784039
0.0081493704 | 1.750204 | 0.0081990433 | 1.738029 | 0.0081406689 | 1.791867 | 0.008149327 | 1.815679 | 0.0081517308 | 1.922299 | 0.008155292 | 1.863926 | 0.0081575126 | 1.870485
0.0087493354 | 1.828399 | 0.008796855 | 1.813533 | 0.0087428038 | 1.869353 | 0.0087474089 | 1.8895 | 0.0087543986 | 1.995584 | 0.0087545553 | 1.946745 | 0.0087522938 | 1.946638
0.0093513811 | 1.891784 | 0.0094042099 | 1.868343 | 0.009353621 | 1.920171 | 0.0093519043 | 1.944015 | 0.0093583298 | 2.056256 | 0.009362677 | 2.036782 | 0.0093564082 | 2.015758
0.009964647 | 1.950674 | 0.010027436 | 1.906305 | 0.00996768 | 1.956559 | 0.00996703 | 1.992329 | 0.009979309 | 2.102515 | 0.009979405 | 2.099336 | 0.009976275 | 2.074265