## Sheet1
Ch4 Current | Ch4 | Ch5 Current | Ch5 | Ch6 Current | Ch6 | Ch7 Current | Ch7 | Ch8 Current | Ch8 | Ch9 Current | Ch9 | Ch10 Current | Ch10
4.8e-09 | 0.00890457 | -4.58e-08 | 0.001654208 | -7.2e-09 | 0.01030758 | -4.58e-08 | 0.00158791 | -1.037e-07 | 0.01046078 | -3.13e-08 | 0.01179709 | -2.41e-08 | 0.01739525
0.0004970003 | 0.009130279 | 0.0004966386 | 0.001874462 | 0.0004953584 | 0.0105232 | 0.0004959129 | 0.001814545 | 0.0004933355 | 0.01067958 | 0.0004933668 | 0.01202243 | 0.0004926917 | 0.01761113
0.0007067125 | 0.009665303 | 0.0007061821 | 0.002399637 | 0.0007046414 | 0.01103554 | 0.0007074262 | 0.002381564 | 0.0007028331 | 0.01118887 | 0.0007029995 | 0.01256499 | 0.0007022448 | 0.01814123
0.0010008602 | 0.07063582 | 0.0010002502 | 0.06018733 | 0.0009981453 | 0.06470372 | 0.0010069746 | 0.06499384 | 0.000996689 | 0.07173991 | 0.0009984563 | 0.0718251 | 0.0009963153 | 0.07647181
0.0013702022 | 0.1937224 | 0.0013697152 | 0.1795005 | 0.0013669473 | 0.1824569 | 0.0013797862 | 0.1874436 | 0.0013670365 | 0.1962316 | 0.001367796 | 0.1900721 | 0.0013661324 | 0.198012
0.0017815542 | 0.3328553 | 0.0017797242 | 0.3173073 | 0.0017774964 | 0.3240507 | 0.0017940148 | 0.3244273 | 0.0017772456 | 0.3390109 | 0.0017786971 | 0.333144 | 0.0017765609 | 0.3378343
0.0022257624 | 0.4832818 | 0.0022235949 | 0.4675286 | 0.0022215551 | 0.4743504 | 0.0022406724 | 0.4735296 | 0.0022216419 | 0.4933554 | 0.002223238 | 0.4863078 | 0.0022209933 | 0.4885097
0.0026908909 | 0.6378912 | 0.0026886438 | 0.6153068 | 0.0026865679 | 0.6229375 | 0.0027061964 | 0.6262226 | 0.0026845306 | 0.6549137 | 0.0026865944 | 0.6457513 | 0.0026842991 | 0.6376845
0.0031738496 | 0.786245 | 0.0031711106 | 0.7502974 | 0.003169283 | 0.7700567 | 0.0031963304 | 0.775788 | 0.0031688515 | 0.8180446 | 0.0031712095 | 0.8056087 | 0.0031684199 | 0.7853926
0.0036814229 | 0.931409 | 0.00367818 | 0.8803108 | 0.0036767985 | 0.9232141 | 0.0037022015 | 0.926741 | 0.0036718606 | 0.9711185 | 0.0036752699 | 0.9660296 | 0.0036712458 | 0.9342851
0.0041965936 | 1.074512 | 0.0041927235 | 1.013986 | 0.0041920581 | 1.07277 | 0.0042192238 | 1.075393 | 0.0041861919 | 1.115247 | 0.0041903149 | 1.115818 | 0.0041852806 | 1.082844
0.0047275879 | 1.217619084 | 0.004722732 | 1.145494 | 0.0047228549 | 1.215399 | 0.0047517949 | 1.224837 | 0.0047162847 | 1.256459 | 0.0047212082 | 1.263972 | 0.0047158073 | 1.225058
0.0052686893 | 1.355707 | 0.0052624784 | 1.265966 | 0.0052637756 | 1.348332 | 0.0052943961 | 1.367254 | 0.0052553923 | 1.401428 | 0.0052614561 | 1.410106 | 0.0052557974 | 1.3633
0.0058235871 | 1.487606 | 0.0058185287 | 1.391602 | 0.0058201128 | 1.473915 | 0.0058549623 | 1.496509 | 0.0058099188 | 1.542662 | 0.0058168988 | 1.554874 | 0.0058116065 | 1.488542
0.0063858576 | 1.603058 | 0.0063822916 | 1.512361 | 0.006383338 | 1.600307 | 0.0064190075 | 1.611231 | 0.00637244 | 1.681996 | 0.0063808233 | 1.693756 | 0.0063746992 | 1.608266
0.0069591277 | 1.704235 | 0.0069579607 | 1.631201 | 0.0069559499 | 1.726966 | 0.0069947029 | 1.721097 | 0.0069458017 | 1.791544 | 0.0069554002 | 1.813837 | 0.0069477354 | 1.729114
0.0075416946 | 1.792034 | 0.0075418586 | 1.75098 | 0.007538471 | 1.835474 | 0.0075784393 | 1.818845 | 0.0075302975 | 1.901483 | 0.0075372052 | 1.917285 | 0.0075300058 | 1.843814
0.0081381252 | 1.875379 | 0.0081389546 | 1.856043 | 0.0081347449 | 1.923804 | 0.0081714172 | 1.901421 | 0.0081232538 | 2.000688 | 0.0081280783 | 2.001538 | 0.0081222339 | 1.938866
0.0087368895 | 1.952493 | 0.0087382469 | 1.946039 | 0.0087354018 | 2.008532 | 0.0087774387 | 1.985529 | 0.0087269053 | 2.085885 | 0.0087317202 | 2.083077 | 0.0087268739 | 2.016435
0.0093477042 | 2.022533 | 0.0093470291 | 2.021518 | 0.0093441769 | 2.083265 | 0.0093959038 | 2.065999 | 0.0093430075 | 2.16365 | 0.0093468122 | 2.142424102 | 0.0093417537 | 2.082886
0.009972014 | 2.086285 | 0.009968619 | 2.075674 | 0.009968475 | 2.145728 | 0.010020189 | 2.121917 | 0.009966476 | 2.231819 | 0.009972471 | 2.21502 | 0.009964454 | 2.147394