## Sheet1
Ch4 Current | Ch4 | Ch5 Current | Ch5 | Ch6 Current | Ch6 | Ch7 Current | Ch7 | Ch8 Current | Ch8 | Ch9 Current | Ch9 | Ch10 Current | Ch10
9.6e-09 | 0.00884154 | 9.6e-09 | 0.001703134 | 0 | 0.01022607 | 1.93e-08 | 0.001634099873 | 1.93e-08 | 0.01036535 | -1.45e-08 | 0.01171471 | -9.6e-09 | 0.01724947
0.0004769402 | 0.009050176 | 0.0004771548 | 0.001905456 | 0.0004769885 | 0.01042205 | 0.0004778468 | 0.001836518607 | 0.0004779312 | 0.01056234 | 0.0004780831 | 0.01191877 | 0.0004775406 | 0.01744257
0.0006842945 | 0.009568637 | 0.000684186 | 0.002412047 | 0.0006844367 | 0.01091983 | 0.000685852 | 0.002360171 | 0.000684374 | 0.01105283 | 0.0006845621 | 0.01242993 | 0.0006838315 | 0.01793836
0.0009766241 | 0.06704349 | 0.0009761178 | 0.0591346 | 0.0009754066 | 0.06451172 | 0.0009804915 | 0.05877447 | 0.0009749557 | 0.06471807 | 0.0009749629 | 0.07086864 | 0.0009740491 | 0.07567743
0.0013491533 | 0.1895813 | 0.0013473016 | 0.1784807 | 0.0013459201 | 0.1794529 | 0.0013522757 | 0.1729611 | 0.0013454524 | 0.1830945 | 0.0013458357 | 0.1903842 | 0.0013452113 | 0.1922916
0.0017624393 | 0.3292424 | 0.0017594182 | 0.3142795 | 0.001760115 | 0.3120909 | 0.0017656942 | 0.3030645 | 0.0017581765 | 0.3160538 | 0.001757446 | 0.3214356 | 0.0017568818 | 0.3184254
0.0022070767 | 0.4752066 | 0.0022032141 | 0.4565411 | 0.0022031828 | 0.4534577 | 0.0022099989 | 0.4388237 | 0.0022021653 | 0.4557644 | 0.0022017044 | 0.4570154 | 0.0022007231 | 0.4472992
0.0026772419 | 0.6241693 | 0.0026717857 | 0.6052578 | 0.0026747802 | 0.6015787 | 0.0026763426 | 0.5725463 | 0.0026712745 | 0.6013664 | 0.0026708068 | 0.5991208 | 0.0026698689 | 0.5770866
0.0031655242 | 0.773852 | 0.0031586478 | 0.752763 | 0.0031615821 | 0.7442771 | 0.0031635785 | 0.7117191 | 0.0031586069 | 0.7423325 | 0.0031590842 | 0.7395798 | 0.0031575363 | 0.7028772
0.0036739124 | 0.9218476 | 0.0036647069 | 0.8980915 | 0.0036687816 | 0.8883732 | 0.0036700185 | 0.8517053 | 0.0036655869 | 0.8799888 | 0.0036666502 | 0.8725661 | 0.0036642512 | 0.83426
0.004188943 | 1.053652 | 0.0041778014 | 1.036464 | 0.0041898495 | 1.02748 | 0.0041880364 | 0.9838577 | 0.0041841425 | 1.018773 | 0.0041848466 | 0.9999665 | 0.0041818207 | 0.9590549
0.0047236506 | 1.187347 | 0.0047105584 | 1.172091 | 0.0047232841 | 1.159037 | 0.0047217459 | 1.111129 | 0.0047178398 | 1.15245 | 0.0047177651 | 1.126672 | 0.0047152841 | 1.081677
0.0052672837 | 1.316947 | 0.0052535382 | 1.305828 | 0.0052654537 | 1.284694 | 0.0052642506 | 1.232901 | 0.0052622759 | 1.28642 | 0.0052605978 | 1.247906 | 0.005259332 | 1.200531
0.0058255521 | 1.437929 | 0.0058113895 | 1.432943 | 0.0058256486 | 1.398661 | 0.0058180754 | 1.354318 | 0.005821516 | 1.413512 | 0.0058182273 | 1.359599 | 0.0058177788 | 1.316434
0.0063883965 | 1.552737 | 0.0063741664 | 1.545924 | 0.0063872657 | 1.513258 | 0.0063837552 | 1.471619 | 0.0063860264 | 1.540289 | 0.0063830174 | 1.468054 | 0.0063821397 | 1.418529
0.0069628528 | 1.671832 | 0.0069486564 | 1.653749 | 0.0069610107 | 1.62086 | 0.0069576304 | 1.577331 | 0.0069584261 | 1.650848 | 0.0069572929 | 1.569954 | 0.0069547275 | 1.509639
0.0075517054 | 1.77062 | 0.0075375187 | 1.764753 | 0.0075513027 | 1.714418 | 0.0075450629 | 1.679744 | 0.0075455885 | 1.748981 | 0.0075458441 | 1.661084 | 0.0075418007 | 1.597386
0.0081458334 | 1.859224 | 0.0081316852 | 1.84459 | 0.0081410137 | 1.798713 | 0.0081365074 | 1.772299 | 0.008133021 | 1.831606 | 0.0081344797 | 1.743238126 | 0.0081308028 | 1.676904
0.0087508085 | 1.944157 | 0.0087348039 | 1.920946 | 0.0087419045 | 1.87567 | 0.0087346761 | 1.848682 | 0.0087338467 | 1.902741 | 0.0087373307 | 1.823745 | 0.0087338588 | 1.749836
0.0093638777 | 2.014382 | 0.0093437501 | 1.995191 | 0.0093554028 | 1.936207 | 0.0093434728 | 1.913521 | 0.0093438273 | 1.976627 | 0.0093467856 | 1.897618 | 0.0093429135 | 1.813925
0.009986218 | 2.072045 | 0.009964406 | 2.053902 | 0.009975938 | 1.982313 | 0.009963732 | 1.967534 | 0.009962937 | 2.029263 | 0.009968788 | 1.955349 | 0.009963395 | 1.868546