## Sheet1
Ch4 Current | Ch4 | Ch5 Current | Ch5 | Ch6 Current | Ch6 | Ch7 Current | Ch7 | Ch8 Current | Ch8 | Ch9 Current | Ch9 | Ch10 Current | Ch10
-1.21e-08 | 0.008951163 | -5.79e-08 | 0.001764974 | 1.45e-08 | 0.0103461 | 3.38e-08 | 0.001699756 | -2.89e-08 | 0.01048973 | -3.62e-08 | 0.01184313 | 2.41e-08 | 0.01739934
0.0004780204 | 0.009148849 | 0.000477707 | 0.001957302 | 0.0004766702 | 0.01053061 | 0.0004770777 | 0.001896287 | 0.0004754671 | 0.01067654 | 0.0004751633 | 0.01203334 | 0.0004751753 | 0.01754679
0.0006855096 | 0.009644428 | 0.0006850395 | 0.002450663 | 0.000683805 | 0.01100009 | 0.0006850274 | 0.002393175 | 0.0006820811 | 0.01118213 | 0.0006821245 | 0.01252938 | 0.0006817508 | 0.01797397
0.0009805373 | 0.06736296 | 0.0009809375 | 0.05810567 | 0.000979028 | 0.06666112 | 0.0009797368 | 0.05868113 | 0.000973849 | 0.0657284 | 0.0009718334 | 0.06879328 | 0.000976588 | 0.07261202
0.0013538236 | 0.1876755 | 0.0013528736 | 0.1753194 | 0.0013507446 | 0.1853282 | 0.0013514559 | 0.173888 | 0.0013456091 | 0.1840782 | 0.0013424819 | 0.1866943 | 0.0013485192 | 0.1825557
0.0017680137 | 0.3246529 | 0.0017670709 | 0.3120263 | 0.0017656291 | 0.3223521 | 0.0017649323 | 0.312769 | 0.0017589673 | 0.3175544 | 0.0017531494 | 0.3223176 | 0.0017627551 | 0.3038324
0.0022172297 | 0.4714742 | 0.0022163207 | 0.455043 | 0.0022153659 | 0.4655668 | 0.0022105414 | 0.4572625 | 0.0022073998 | 0.4590926 | 0.0021994597 | 0.4656452 | 0.0022111827 | 0.4299153
0.0026858566 | 0.6227026 | 0.0026849163 | 0.6017337 | 0.0026841713 | 0.6113712 | 0.0026809574 | 0.608221 | 0.002675125 | 0.6064918 | 0.0026686055 | 0.6114798 | 0.0026792118 | 0.5565827
0.0031795783 | 0.7760451 | 0.003178216 | 0.7480803 | 0.0031778785 | 0.7614931 | 0.0031694132 | 0.75951 | 0.0031642512 | 0.747829 | 0.0031553519 | 0.758083 | 0.0031726296 | 0.6837047
0.003689324 | 0.9197385 | 0.0036878846 | 0.8888696 | 0.0036884029 | 0.9069297 | 0.0036775628 | 0.9104037 | 0.0036734881 | 0.8912196 | 0.0036614134 | 0.9044972 | 0.0036819148 | 0.7985674
0.0042103415 | 1.05882 | 0.0042087863 | 1.019128 | 0.0042098183 | 1.045158 | 0.0041971481 | 1.057752 | 0.0041926319 | 1.030305 | 0.0041790287 | 1.052207 | 0.0042019486 | 0.9025384
0.0047462881 | 1.195497 | 0.0047446582 | 1.145168 | 0.0047455214 | 1.177302 | 0.0047315926 | 1.199392 | 0.0047271515 | 1.163463 | 0.0047128562 | 1.197307 | 0.004737331 | 1.008332
0.0052920091 | 1.327675 | 0.0052901936 | 1.273197 | 0.0052908494 | 1.300995 | 0.0052752764 | 1.339852 | 0.0052721227 | 1.290083 | 0.005259819 | 1.336043 | 0.0052825361 | 1.112737
0.0058560714 | 1.452602 | 0.0058536169 | 1.397713 | 0.005854198 | 1.427989 | 0.0058332989 | 1.477504 | 0.0058309047 | 1.416257 | 0.0058173352 | 1.464634 | 0.0058462463 | 1.215507
0.0064228218 | 1.57302 | 0.0064208568 | 1.517047 | 0.0064214765 | 1.547476 | 0.0063976576 | 1.605429 | 0.0063957695 | 1.535627 | 0.0063817684 | 1.58092 | 0.0064133271 | 1.311797
0.007001044 | 1.68551 | 0.0069991417 | 1.62151 | 0.006999812 | 1.661471 | 0.0069702089 | 1.72445 | 0.0069728828 | 1.647148 | 0.0069572856 | 1.692153 | 0.0069917518 | 1.398384
0.0075878038 | 1.791566 | 0.0075844476 | 1.71077 | 0.0075857858 | 1.763253 | 0.0075571447 | 1.828146 | 0.0075578488 | 1.747378 | 0.0075448146 | 1.793623 | 0.0075785622 | 1.468614
0.0081837837 | 1.888028 | 0.0081787492 | 1.793917 | 0.0081822262 | 1.852403 | 0.008143145 | 1.916639 | 0.0081516344 | 1.836516 | 0.0081372717 | 1.897974 | 0.0081740621 | 1.542407
0.0087892144 | 1.971077 | 0.0087820969 | 1.866437 | 0.0087874664 | 1.931148 | 0.0087452438 | 1.983495 | 0.0087572895 | 1.912316 | 0.0087376297 | 1.977024 | 0.0087791819 | 1.584503
0.0094033878 | 2.048336 | 0.0093951323 | 1.924402 | 0.0094027175 | 1.997698 | 0.0093513474 | 2.042125 | 0.0093646998 | 1.970156 | 0.009344254 | 2.047548 | 0.0093935651 | 1.627894
0.010024691 | 2.113664876 | 0.010016385 | 1.972968 | 0.010024691 | 2.049403 | 0.009968402 | 2.112087 | 0.009984196 | 2.020726 | 0.009962528 | 2.101777 | 0.010014098 | 1.657747