## Sheet1
Ch4 Current | Ch4 | Ch5 Current | Ch5 | Ch6 Current | Ch6 | Ch7 Current | Ch7 | Ch8 Current | Ch8 | Ch9 Current | Ch9 | Ch10 Current | Ch10
-1.69e-08 | 0.008896949 | -9.6e-09 | 0.001684508 | 4.1e-08 | 0.01029654 | -1.69e-08 | 0.001623112302 | -3.62e-08 | 0.01043084 | -9.6e-09 | 0.01179103 | 9.6e-09 | 0.01736395
0.0004775478 | 0.009090259 | 0.0004774851 | 0.00187337 | 0.000476065 | 0.01047932 | 0.0004766437 | 0.001818586483 | 0.0004748595 | 0.01061805 | 0.0004757853 | 0.01198226 | 0.0004750572 | 0.0175182
0.0006868116 | 0.00964462 | 0.0006867152 | 0.002427376 | 0.0006847743 | 0.01100542 | 0.0006861679 | 0.002376341 | 0.0006829394 | 0.01118394 | 0.0006845404 | 0.01256029 | 0.0006833517 | 0.01801566
0.0009822419 | 0.06908044 | 0.0009829074 | 0.06170694 | 0.0009792401 | 0.07253232 | 0.0009821624 | 0.06562362 | 0.0009768098 | 0.06940348 | 0.000979339 | 0.07441031 | 0.0009776344 | 0.07893195
0.0013559405 | 0.1929693 | 0.0013561792 | 0.181369 | 0.0013498333 | 0.1898655 | 0.0013531629 | 0.1907462732 | 0.0013488737 | 0.1900683 | 0.0013535029 | 0.2005224 | 0.0013479575 | 0.1997993
0.0017678087 | 0.3299156 | 0.0017681583 | 0.3170874 | 0.001760332 | 0.3210623 | 0.0017639992 | 0.3296185 | 0.0017591554 | 0.3226485 | 0.001765523 | 0.3384953 | 0.0017587045 | 0.3293118
0.0022104835 | 0.4738502 | 0.0022107801 | 0.4582992 | 0.0022017792 | 0.4626389 | 0.0022056517 | 0.4741784 | 0.0021999685 | 0.465043 | 0.0022081954 | 0.4821186 | 0.0022004434 | 0.4559152
0.002677688 | 0.6232028 | 0.0026781244 | 0.6023962 | 0.0026680075 | 0.6096434 | 0.0026683113 | 0.622788 | 0.0026659437 | 0.6005479 | 0.0026756458 | 0.6308376 | 0.0026667658 | 0.5896493
0.0031637955 | 0.771161 | 0.0031641185 | 0.7421934 | 0.0031524225 | 0.7561104 | 0.0031523718 | 0.7736935 | 0.0031500138 | 0.7406016 | 0.0031612614 | 0.7768356099 | 0.0031517691 | 0.7218867
0.0036689166 | 0.9095554 | 0.0036698618 | 0.8722541 | 0.0036569794 | 0.9004801 | 0.0036559306 | 0.9256266 | 0.0036536666 | 0.8770879 | 0.0036669974 | 0.9243835 | 0.0036560512 | 0.837733
0.0041851166 | 1.044932 | 0.0041869273 | 0.9956932 | 0.0041688299 | 1.028483 | 0.0041716002 | 1.070877 | 0.0041687407 | 1.004245 | 0.0041841112 | 1.070937 | 0.0041680583 | 0.9472511
0.0047219797 | 1.181955 | 0.0047240629 | 1.120841 | 0.0047005525 | 1.158313 | 0.0047029973 | 1.213495 | 0.0047035253 | 1.136738 | 0.0047217193 | 1.2172 | 0.0047002077 | 1.058018
0.0052654778 | 1.31134 | 0.0052673078 | 1.246749 | 0.0052425435 | 1.286971 | 0.0052439735 | 1.349482 | 0.0052444943 | 1.271553 | 0.0052658202 | 1.353461 | 0.0052422398 | 1.169889
0.0058242188 | 1.439578 | 0.0058264973 | 1.372712 | 0.0058001708 | 1.413352 | 0.0057972149 | 1.479376 | 0.0058010726 | 1.39984 | 0.0058254026 | 1.485012 | 0.0058008363 | 1.274869
0.0063891969 | 1.561747 | 0.0063924615 | 1.496162 | 0.0063634419 | 1.533833 | 0.0063624775 | 1.603355 | 0.006363401 | 1.516746 | 0.0063904193 | 1.610398 | 0.0063655709 | 1.363751
0.0069672988 | 1.674836 | 0.0069705368 | 1.601119 | 0.0069401815 | 1.648362 | 0.0069368615 | 1.717188 | 0.0069392846 | 1.636931 | 0.0069681595 | 1.730602 | 0.0069438801 | 1.454472
0.0075596016 | 1.78293 | 0.007562032 | 1.691111 | 0.0075318141 | 1.759744 | 0.0075260758 | 1.820692 | 0.007529051 | 1.744833 | 0.0075614605 | 1.837997 | 0.0075349991 | 1.545734
0.0081574957 | 1.880215 | 0.0081603552 | 1.771459 | 0.0081295732 | 1.844746 | 0.0081215636 | 1.906235 | 0.0081257902 | 1.839232 | 0.0081607217 | 1.930244 | 0.0081335948 | 1.619796
0.008765639 | 1.967922 | 0.0087694557 | 1.841321 | 0.0087373355 | 1.91985 | 0.0087247136 | 1.975813 | 0.0087319347 | 1.92895 | 0.0087718837 | 2.011297 | 0.0087427869 | 1.679115
0.0093889551 | 2.045348 | 0.0093912866 | 1.898964 | 0.009354284 | 1.981645 | 0.009337503 | 2.052281 | 0.0093516801 | 2.002712 | 0.0093955422 | 2.079028 | 0.0093614232 | 1.724301
0.010018985 | 2.101302 | 0.010022861 | 1.959598 | 0.00998475 | 2.057567 | 0.009966404 | 2.112894 | 0.009979838 | 2.059758 | 0.01002799 | 2.147286 | 0.009991563 | 1.773081