## Sheet1
Ch4 Current | Ch4 | Ch5 Current | Ch5 | Ch6 Current | Ch6 | Ch7 Current | Ch7 | Ch8 Current | Ch8 | Ch9 Current | Ch9 | Ch10 Current | Ch10
2.4e-09 | 0.009002665 | -1.21e-08 | 0.001778687 | -4.34e-08 | 0.01038993 | -7.47e-08 | 0.001712401 | 1.69e-08 | 0.01052203 | -7.96e-08 | 0.01188054 | -1.21e-08 | 0.01745917
0.0004839227 | 0.009232771 | 0.0004850511 | 0.002006795 | 0.0004843735 | 0.01061955 | 0.000485432 | 0.001942767 | 0.000485092 | 0.01074812 | 0.0004857623 | 0.0121122 | 0.0004865724 | 0.01767404
0.0006911539 | 0.009764316 | 0.0006924583 | 0.002517628 | 0.0006913034 | 0.0111396 | 0.0006949827 | 0.002500355 | 0.0006921762 | 0.0112477 | 0.0006931093 | 0.01267587 | 0.0006929044 | 0.01820947
0.0009835511 | 0.06551739 | 0.0009850146 | 0.05941326 | 0.000985926 | 0.06813192 | 0.0009903648 | 0.0573807 | 0.0009866735 | 0.07065105 | 0.0009862081 | 0.06910663 | 0.000985533 | 0.07128204
0.0013547904 | 0.185074 | 0.0013561912 | 0.1791393 | 0.0013567627 | 0.1849559 | 0.00136124 | 0.1700753 | 0.0013594317 | 0.1868218 | 0.0013573027 | 0.187708 | 0.001355521 | 0.1883931
0.0017668756 | 0.3241252 | 0.0017692047 | 0.3177699 | 0.0017696749 | 0.320497 | 0.0017771371 | 0.3039352 | 0.0017709431 | 0.3218407 | 0.0017699521 | 0.3224889 | 0.0017699015 | 0.3232471
0.0022107584 | 0.4729574 | 0.0022133069 | 0.4631495 | 0.0022136299 | 0.4622097 | 0.0022214056 | 0.4481463 | 0.0022146354 | 0.4666773 | 0.0022140398 | 0.4657129 | 0.002215566 | 0.4628906
0.0026795131 | 0.6281902 | 0.0026819748 | 0.6163604 | 0.0026823847 | 0.6118748 | 0.0026901845 | 0.5942547 | 0.0026833082 | 0.6214284 | 0.002683448 | 0.6132286 | 0.0026829465 | 0.6054684
0.0031664693 | 0.7826007 | 0.0031692782 | 0.7698535 | 0.0031696134 | 0.7621567 | 0.0031801256 | 0.7434456 | 0.0031704187 | 0.7792275 | 0.0031708743 | 0.755918 | 0.0031721064 | 0.7473736
0.0036729962 | 0.9364555 | 0.0036766948 | 0.9163808 | 0.0036801354 | 0.9040327 | 0.0036864524 | 0.8896022 | 0.0036803186 | 0.9256436 | 0.0036777629 | 0.895726 | 0.0036770782 | 0.8869624
0.0041911756 | 1.084862 | 0.0041947178 | 1.04878 | 0.0041982018 | 1.046305 | 0.0042027611 | 1.024314 | 0.0041970758 | 1.054158 | 0.004195863 | 1.028287 | 0.0041973868 | 1.025157
0.0047247645 | 1.227281 | 0.0047274119 | 1.178444 | 0.0047317928 | 1.185222 | 0.0047384497 | 1.162379 | 0.0047306644 | 1.182222 | 0.0047292346 | 1.16 | 0.0047279158 | 1.151135
0.0052674066 | 1.366956 | 0.00527023 | 1.310099 | 0.0052747556 | 1.321171 | 0.0052804047 | 1.295298 | 0.0052733379 | 1.31297 | 0.0052733788 | 1.286337 | 0.0052724988 | 1.276122
0.0058242019 | 1.507837 | 0.0058266467 | 1.442973 | 0.0058321681 | 1.455413 | 0.0058364549 | 1.414134 | 0.0058291229 | 1.445672 | 0.0058303284 | 1.407565 | 0.0058307889 | 1.398804
0.0063888136 | 1.654422 | 0.0063897949 | 1.580703 | 0.0063959166 | 1.579137 | 0.0064005219 | 1.527942 | 0.0063917068 | 1.546298 | 0.0063953765 | 1.52305 | 0.0063925555 | 1.519086
0.006960584 | 1.777404 | 0.0069610011 | 1.692134 | 0.0069675471 | 1.687167 | 0.0069727044 | 1.638672 | 0.0069630336 | 1.631669 | 0.0069669733 | 1.624193 | 0.0069657967 | 1.631053
0.0075460273 | 1.881206 | 0.0075495451 | 1.769782 | 0.0075562117 | 1.779572 | 0.0075579693 | 1.743971 | 0.0075540417 | 1.732025 | 0.0075534654 | 1.719248 | 0.0075519344 | 1.733303
0.0081316732 | 1.962266 | 0.0081371945 | 1.855749 | 0.0081471064 | 1.856895 | 0.0081521118 | 1.829092 | 0.0081459949 | 1.83119 | 0.0081395887 | 1.81262 | 0.0081441095 | 1.806285
0.0087333018 | 2.033583 | 0.008738758 | 1.928383 | 0.0087505771 | 1.918047 | 0.0087528121 | 1.918573 | 0.008748424 | 1.911983 | 0.0087432233 | 1.88593 | 0.0087445253 | 1.868582
0.0093408978 | 2.092416 | 0.0093460623 | 1.991227 | 0.009359123 | 1.974998 | 0.0093585709 | 1.968549 | 0.0093547976 | 1.970976 | 0.0093513233 | 1.945245 | 0.0093525071 | 1.907054
0.009962046 | 2.141867 | 0.009969149 | 2.043699 | 0.009977647 | 2.005009 | 0.009978851 | 2.010249 | 0.009971484 | 2.027313 | 0.009971629 | 2.004456 | 0.009974951 | 1.958165