## Sheet1
Ch4 Current | Ch4 | Ch5 Current | Ch5 | Ch6 Current | Ch6 | Ch7 Current | Ch7 | Ch8 Current | Ch8 | Ch9 Current | Ch9 | Ch10 Current | Ch10
-3.62e-08 | 0.008888861 | -9.6e-09 | 0.00168665 | -3.62e-08 | 0.0102843 | -9.6e-09 | 0.001621494 | -3.86e-08 | 0.01042059 | -7.2e-09 | 0.01178542 | 7.2e-09 | 0.0173535
0.0004850776 | 0.009109875 | 0.0004862445 | 0.001899367 | 0.0004854344 | 0.01049454 | 0.0004867484 | 0.001835089 | 0.0004860806 | 0.01062627 | 0.0004858684 | 0.01199539 | 0.0004864447 | 0.01755161
0.0006935964 | 0.009698514 | 0.000695166 | 0.002465531 | 0.0006940689 | 0.01105679 | 0.000698322 | 0.002453503 | 0.0006949056 | 0.01118396 | 0.0006947874 | 0.01260212 | 0.0006958845 | 0.01812618
0.0009904805 | 0.07041096 | 0.0009928361 | 0.06419137 | 0.0009907482 | 0.07514144 | 0.0009983165 | 0.06377026 | 0.000993029 | 0.07078317 | 0.0009898223 | 0.07281992 | 0.0009910013 | 0.07699036
0.0013622406 | 0.1932167 | 0.0013626095 | 0.1851402 | 0.0013609676 | 0.1947437 | 0.0013718104 | 0.1814666 | 0.0013621586 | 0.1823611 | 0.0013618428 | 0.1938349 | 0.0013625902 | 0.1998042
0.0017747188 | 0.333682 | 0.0017750395 | 0.3242997 | 0.001772978 | 0.3273589 | 0.0017862174 | 0.3123682 | 0.0017750371 | 0.3166177 | 0.0017722402 | 0.3251285 | 0.0017742149 | 0.3312239
0.002214387 | 0.4817646 | 0.0022151248 | 0.4690523 | 0.0022126969 | 0.4688775 | 0.0022341288 | 0.4450605 | 0.0022153924 | 0.4589255 | 0.0022128319 | 0.4629959 | 0.0022157203 | 0.4720853
0.0026819025 | 0.6320516 | 0.0026830453 | 0.6188755 | 0.0026801087 | 0.6131563 | 0.0027030162 | 0.5790177 | 0.0026834335 | 0.6070633 | 0.0026782931 | 0.5975524 | 0.0026827199 | 0.6063541
0.0031677038 | 0.7813917 | 0.0031660257 | 0.7631134 | 0.0031622355 | 0.7559174 | 0.0031899097 | 0.7201786 | 0.0031660763 | 0.7518208 | 0.0031614374 | 0.7281292 | 0.0031677207 | 0.7329177
0.003669095 | 0.9297424 | 0.0036712796 | 0.8871959 | 0.0036673759 | 0.8950343 | 0.0036960002 | 0.8528045 | 0.0036712193 | 0.8800436 | 0.0036638606 | 0.8557791 | 0.0036718148 | 0.8553911
0.0041850057 | 1.073589 | 0.0041841064 | 1.009582 | 0.0041803282 | 1.023086 | 0.004213811 | 0.9725484 | 0.0041838797 | 1.006475 | 0.0041775676 | 0.9778655 | 0.0041829659 | 0.9758683
0.0047173552 | 1.21449 | 0.0047166005 | 1.135282 | 0.0047126102 | 1.156318 | 0.0047474068 | 1.090928 | 0.0047163474 | 1.134297 | 0.0047114119 | 1.102415 | 0.0047138567 | 1.086375
0.005259778 | 1.349171 | 0.0052554936 | 1.257951 | 0.0052519975 | 1.268647 | 0.0052923515 | 1.228221 | 0.0052548763 | 1.260204 | 0.0052524918 | 1.222987 | 0.0052556286 | 1.195873
0.0058099863 | 1.475294 | 0.0058096945 | 1.374978 | 0.0058066253 | 1.380783 | 0.0058473964 | 1.347324 | 0.0058087591 | 1.377346 | 0.0058073148 | 1.329059 | 0.0058119826 | 1.303454
0.0063768716 | 1.595139 | 0.0063725148 | 1.488053 | 0.0063701543 | 1.486744 | 0.0064138044 | 1.448104 | 0.0063704822 | 1.472393 | 0.0063675745 | 1.429944 | 0.0063740386 | 1.401685
0.0069529168 | 1.709397 | 0.0069484828 | 1.603267 | 0.0069460187 | 1.575466 | 0.0069894902 | 1.548826 | 0.0069468457 | 1.560837 | 0.006940237 | 1.525623 | 0.0069497004 | 1.49107
0.0075420225 | 1.814708 | 0.0075328846 | 1.705609 | 0.0075314066 | 1.663484 | 0.0075778003 | 1.641938 | 0.0075333813 | 1.654686 | 0.0075269413 | 1.614092 | 0.0075387387 | 1.567953
0.0081324375 | 1.903273 | 0.0081281651 | 1.790099 | 0.0081248234 | 1.741361 | 0.0081736474 | 1.720991 | 0.008127707 | 1.731858 | 0.0081196902 | 1.688384 | 0.0081324496 | 1.631246
0.0087389341 | 1.975998 | 0.0087320842 | 1.852208 | 0.0087285737 | 1.801222 | 0.008780754 | 1.791571 | 0.0087299263 | 1.788564 | 0.0087233755 | 1.753064 | 0.0087370848 | 1.694345
0.0093524299 | 2.029324 | 0.0093471497 | 1.898977 | 0.0093438755 | 1.860985 | 0.0093958219 | 1.850632 | 0.0093437043 | 1.835134 | 0.0093399334 | 1.797775 | 0.0093507591 | 1.740722
0.00997642 | 2.07018 | 0.009970136 | 1.945854 | 0.009968739 | 1.917652 | 0.010023704 | 1.896874 | 0.009966645 | 1.876057 | 0.009963804 | 1.84631 | 0.009976347 | 1.784162