## Sheet1
Opto-board Assembly Status
0
Opto-board S/N: |  |  |  | Site(check one): |  | OSU |  | Seigen
Opto-board flavor (check one): |  |  | B-Layer |  | Left |  | Right
VDC S/N | 0
0
DORIC S/N |  |  | -- | --
Step |  |  |  | Date | Initial | Comments
1) Reinforce 80-pin Connector
2) Mechanical tolerance test
3) short test
4) VDC mounting
5) DORIC mounting
6) Measure VCSEL power
7) Measure PIN respnsivity
8) Glue VCSEL opto-pack (?)
9) Glue Housing
10.1) Glue 2nd VCSEL opto-pack(?)
10.2) Glue housing (?)
11.1) Glue PIN opto-pack
11.2) Glue housing
12) Solder VCSEL opto-pack
13) Solder 2nd VCSEL opto-pack (?)
14) Solder PIN opto-pack
15) Wire bonding
16) Basic Functionality
17) Encapsulation

## Sheet2
Opto-Board QA data Sheet: Optical Power and Responsivity
Opto-board S/N
0
VCSEL Opto-pack S/N:
Power (uW) | 1 | 2 | 3 | 4 | 5 | 6 | 7 | 8 | Date | Initial | P> 500 uW & dP ,20% ?
Pre Opto-pack Burn-in |  | 2176.062 | 2150.358 | 2091.822 | 2206.632 | 2190.889 | 2301.209 | 2215.73 | -- | -- | --
Post Opto-pack Burn-in |  | 2141.369 | 2088.991 | 2081.437 | 2113.164 | 2127.5 | 2223.255 | 2158.188 | -- | -- | --
Change (%) | #DIV/0! | #DIV/0! | #DIV/0! | #DIV/0! | #DIV/0! | #DIV/0! | #DIV/0! | #DIV/0! | -- | -- | --
Pre Opto-board Burn-in |  | 1378.861755 | 1404.356922 | 1770.80584 | 1599.279513 | 1756.453894 | 1440.815452 | 1911.786879 | -- | -- | --
Change (%) |  | #DIV/0! | #DIV/0! | #DIV/0! | #DIV/0! | #DIV/0! | #DIV/0! | #DIV/0! | -- | -- | --
Post Opto-board Burn-in |  | 1611.356536 | 1437.378182 | 1671.947048 | 1494.918076 | 1632.144039 | 1525.71213 | 1755.684046 | -- | -- | --
Change (%) |  | 16.86136 | 2.351344 | -5.582701 | -6.525528 | -7.07732 | 5.892266 | -8.165284 | -- | -- | --
Opto-board at 0C |  | 1753.689244 | 1586.113993 | 1825.399654 | 1633.427323 | 1742.095563 | 1648.848348 | 1918.823251 | -- | -- | --
Change (%) |  | 27.18383 | 12.94237 | 3.082993 | 2.1352 | -0.8174613 | 14.43855 | 0.3680521 | -- | -- | --
Opto-board at 50C |  | 1538.797424 | 1377.938266 | 1604.014753 | 1423.3959 | 1524.050205 | 1444.101662 | 1656.805592 | -- | -- | --
Change (%) |  | 11.59911 | -1.881192 | -9.418937 | -10.99768 | -13.23141 | 0.2280799 | -13.33733 | -- | -- | --
Opto-board QA (10C) |  | 1737.343614 | 1574.73872 | 1822.989927 | 1632.038108 | 1724.602395 | 1638.559172 | 1901.150264 | -- | -- | --
Change (%) |  | 25.99839 | 12.13237 | 2.946912 | 2.048335 | -1.813398 | 13.72443 | -0.5563703 | -- | -- | --
Reception Test |  | 2000 | 2000 | 2000 | 2000 | 2000 | 2000 | 2000 | -- | -- | --
VCSEL Opto-pack S/N:
Power (uW) | 1 | 2 | 3 | 4 | 5 | 6 | 7 | 8 | Date | Initial | P> 500 uW & dP ,20% ?
Pre Opto-pack Burn-in |  | 2023.471 | 1960.989 | 1943.808 | 2017.183 | 2056.441 | 2115.332 | 1979.871 | -- | -- | --
Post Opto-pack Burn-in |  | 1941.365 | 1884.991 | 1861.441 | 1917.592 | 1964.948 | 2028.864 | 1940.957 | -- | -- | --
Change (%) | #DIV/0! | #DIV/0! | #DIV/0! | #DIV/0! | #DIV/0! | #DIV/0! | #DIV/0! | #DIV/0! | -- | -- | --
Pre Opto-board Burn-in |  | 1438.561519 | 1499.783007 | 1478.244072 | 1504.413122 | 1491.171694 | 1633.523268 | 1617.068669 | -- | -- | --
Change (%) |  | #DIV/0! | #DIV/0! | #DIV/0! | #DIV/0! | #DIV/0! | #DIV/0! | #DIV/0! | -- | -- | --
Post Opto-board Burn-in |  | 1339.041256 | 1339.541947 | 1335.262705 | 1379.345911 | 1360.087615 | 1498.453186 | 1457.80368 | -- | -- | --
Change (%) |  | -6.91804 | -10.68428 | -9.672379 | -8.313355 | -8.790676 | -8.268635 | -9.848994 | -- | -- | --
Opto-board at 0C |  | 1444.482984 | 1484.387069 | 1507.767814 | 1508.748271 | 1462.56466 | 1643.07254 | 1650.626397 | -- | -- | --
Change (%) |  | 0.411624 | -1.026544 | 1.997217 | 0.2881621 | -1.918427 | 0.5845813 | 2.07522 | -- | -- | --
Opto-board at 50C |  | 1257.943333 | 1265.627156 | 1287.605332 | 1306.337231 | 1256.372955 | 1448.284301 | 1372.849801 | -- | -- | --
Change (%) |  | -12.55547 | -15.61265 | -12.8963 | -13.16632 | -15.74592 | -11.33984 | -15.10257 | -- | -- | --
Opto-board QA (10C) |  | 1444.852512 | 1450.065654 | 1478.299499 | 1488.955376 | 1415.015386 | 1634.593688 | 1611.417634 | -- | -- | --
Change (%) |  | 0.4373114 | -3.31497 | 0.003749516 | -1.027493 | -5.107145 | 0.0655283 | -0.3494617 | -- | -- | --
Reception Test |  | 2000 | 2000 | 2000 | 2000 | 2000 | 2000 | 2000 | -- | -- | --

## Sheet3
PIN Opto-pack S/N:
Responsivity (A/W) | 1 | 2 | 3 | 4 | 5 | 6 | 7 | 8 | Date | Initial | R> 0.5 A/W & dR <5%
Opto-pack QA | [8 empty] | -- | -- | --
Pre-mount | [8 empty] | -- | -- | --
Change (%)

## Sheet4
Opto-board QA Data Sheet
Opto-board S/N:
0
Current consumption:
| Unit | Min | Max | I |  |  | dI <5% | Date |  | Initial |  | Pass/Fail (?)
Pre-QA | mA | 322 | 384 | 361.450195 |  |  |  | 2021-03-22 |  |  |  | Pass
QA | mA | 304 | 366 | 343.444824 |  |  |  | 2021-03-22 |  |  |  | Pass
*The allowable range for current consumption for a B-layer opto-board is 330-400 mA.
Dark current:
| Unit | Max | I |  | Date |  | Initial |  | Pass/Fail (?)
Pre-QA | uA | 1 | 0.620518 |  | 2021-03-22 |  |  |  | Pass
QA | uA | 1 | 0.609029 |  | 2021-03-22 |  |  |  | Pass
Optical
| Unit | Max | 1 | 2 | 3 | 4 | 5 | 6 | 7 | 8 | 9 | 10 | 11 | 12 | 13 | 14 | 15 | 16 | Pass/Fail (?)
Rise | ns | 1 | 0.52892 | 0.57202 | 0.51426 | 0.36133 | 0.57547 | 0.48872 | 0.31938 | 0.3717 | 0.52282 | 0.51284 | 0.54855 | 0.54443 | 0.46535 | 0.45066 |  |  | Pass
Fall | ns | 1 | 0.43707 | 0.5422 | 0.5987 | 0.72481 | 0.5712 | 0.55368 | 0.48909 | 0.48543 | 0.46565 | 0.46452 | 0.63738 | 0.51463 | 0.43659 | 0.47964 |  |  | Pass

## optical calc
Post Mounting @ room Temp
Power
Power 2
Power 3
channel# | 1 | 2 | 3 | 4 | 5 | 6 | 7 | 8 | 9 | 10 | 11 | 12 | 13 | 14
| 1000 | 1000 | 1000 | 1000 | 1000 | 1000 | 1000 | 1000 | 1000 | 1000 | 1000 | 1000 | 1000 | 1000
| 1000 | 1000 | 1000 | 1000 | 1000 | 1000 | 1000 | 1000 | 1000 | 1000 | 1000 | 1000 | 1000 | 1000
| 1000 | 1000 | 1000 | 1000 | 1000 | 1000 | 1000 | 1000 | 1000 | 1000 | 1000 | 1000 | 1000 | 1000
avg | 1000 | 1000 | 1000 | 1000 | 1000 | 1000 | 1000 | 1000 | 1000 | 1000 | 1000 | 1000 | 1000 | 1000
-10C
Power
Power 2
Power 3
channel# | 1 | 2 | 3 | 4 | 5 | 6 | 7 | 8 | 9 | 10 | 11 | 12 | 13 | 14
| 1000 | 1000 | 1000 | 1000 | 1000 | 1000 | 1000 | 1000 | 1000 | 1000 | 1000 | 1000 | 1000 | 1000
| 1000 | 1000 | 1000 | 1000 | 1000 | 1000 | 1000 | 1000 | 1000 | 1000 | 1000 | 1000 | 1000 | 1000
| 1000 | 1000 | 1000 | 1000 | 1000 | 1000 | 1000 | 1000 | 1000 | 1000 | 1000 | 1000 | 1000 | 1000
avg | 1000 | 1000 | 1000 | 1000 | 1000 | 1000 | 1000 | 1000 | 1000 | 1000 | 1000 | 1000 | 1000 | 1000
10C
Power
Power 2
Power 3
channel# | 1 | 2 | 3 | 4 | 5 | 6 | 7 | 8 | 9 | 10 | 11 | 12 | 13 | 14
| 1000 | 1000 | 1000 | 1000 | 1000 | 1000 | 1000 | 1000 | 1000 | 1000 | 1000 | 1000 | 1000 | 1000
| 1000 | 1000 | 1000 | 1000 | 1000 | 1000 | 1000 | 1000 | 1000 | 1000 | 1000 | 1000 | 1000 | 1000
| 1000 | 1000 | 1000 | 1000 | 1000 | 1000 | 1000 | 1000 | 1000 | 1000 | 1000 | 1000 | 1000 | 1000
avg | 1000 | 1000 | 1000 | 1000 | 1000 | 1000 | 1000 | 1000 | 1000 | 1000 | 1000 | 1000 | 1000 | 1000
50C
Power
Power 2
Power 3
channel# | 1 | 2 | 3 | 4 | 5 | 6 | 7 | 8 | 9 | 10 | 11 | 12 | 13 | 14
| 1000 | 1000 | 1000 | 1000 | 1000 | 1000 | 1000 | 1000 | 1000 | 1000 | 1000 | 1000 | 1000 | 1000
| 1000 | 1000 | 1000 | 1000 | 1000 | 1000 | 1000 | 1000 | 1000 | 1000 | 1000 | 1000 | 1000 | 1000
| 1000 | 1000 | 1000 | 1000 | 1000 | 1000 | 1000 | 1000 | 1000 | 1000 | 1000 | 1000 | 1000 | 1000
avg | 1000 | 1000 | 1000 | 1000 | 1000 | 1000 | 1000 | 1000 | 1000 | 1000 | 1000 | 1000 | 1000 | 1000

## Sheet5
Electrical: |  |  |  | Date (DD/MM/YY):03/23/2021 | [5 empty] | Initial:
| Unit | Min | Max | 1 | 2 | 3 | 4 | 5 | 6 | 7 | 8 | 9 | 10 | 11 | 12 | 13 | 14 | Pass/fail(?)
Clk Rise | ns | -- | 1 | 0.51728 | 0.54923 | 0.55522 | 0.57211 | 0.57673 | 0.5789 | 0.59644 | [7 empty] | Pass
Clk Fall | ns | -- | 1 | 0.50081 | 0.53264 | 0.53978 | 0.5541 | 0.5751 | 0.57133 | 0.5941 | [7 empty] | Pass
Data Rise | ns | -- | 1 | 0.63135 | 0.6577 | 0.63578 | 0.60164 | 0.63231 | 0.62123 | 0.62597 | [7 empty] | Pass
Data Fall | ns | -- | 1 | 0.64782 | 0.59864 | 0.65053 | 0.62603 | 0.59612 | 0.62804 | 0.64854 | [7 empty] | Pass
Jitter @ IPIN = 100uA | ns | -- | 1 | 0.08769 | 0.08683 | 0.11098 | 0.36202 | 0.0661 | 0.13092 | 0.07604 | [7 empty] | Pass
Jitter @ IPIN = 1000uA | ns | -- | 1 | 0.09109 | 0.06715 | 0.11233 | 0.38579 | 0.06476 | 0.12765 | 0.06998 | [7 empty] | Pass
Pos Width max @ IPIN = 100uA |  |  |  | 12.448 | 12.866 | 12.955 | 13.028 | 12.273 | 12.274 | 12.122
Pos Width max @ IPIN = 1000uA |  |  |  | 12.77 | 12.889 | 12.952 | 13.03 | 12.305 | 12.258 | 12.043
Pos Width min @ IPIN = 100uA |  |  |  | 11.942 | 12.32 | 12.385 | 11.97 | 11.844 | 11.706 | 11.633
Pos Width min @ IPIN = 1000uA |  |  |  | 12.068 | 12.426 | 12.388 | 11.933 | 11.87 | 11.654 | 11.663
Pos Width mean @ IPIN = 100uA |  |  |  | 12.16199 | 12.54698 | 12.63829 | 12.46706 | 12.06026 | 11.97405 | 11.85631
Pos Width mean @ IPIN = 1000uA |  |  |  | 12.26929 | 12.6278 | 12.659 | 12.4688 | 12.09941 | 11.98269 | 11.86012
GoNoGoDuty Cycle | % | 45 | 55 | 48.6259 | 50.1854 | 50.6141 | 49.9244 | 48.2115 | 47.8951 | 47.4963 | [7 empty] | Pass
Duty Cycle @ IPIN = 100uA | % | 45 | 55 | 48.6936 | 50.298 | 50.6461 | 49.9527 | 48.2804 | 47.9441 | 47.436 | [7 empty] | Pass
Duty Cycle @ IPIN = 1000uA | % | 45 | 55 | 49.0861 | 50.5208 | 50.6374 | 49.8913 | 48.4252 | 47.9788 | 47.4376 | [7 empty] | Pass
Clock+ common mode | V | 0.9 | 1.5 | 1.118985 | 1.115881 | 1.126707 | 1.101704 | 1.067476 | 1.048003 | 1.052282 | [7 empty] | Pass
Clock- common mode | V | 0.9 | 1.5 | 1.107856 | 1.106685 | 1.114705 | 1.09333 | 1.059109 | 1.041536 | 1.045883 | [7 empty] | Pass
Data+ common mode | V | 0.9 | 1.5 | 1.110902 | 1.12056 | 1.113792 | 1.06313 | 1.079419 | 1.070479 | 1.075927 | [7 empty] | Pass
Data- common mode | V | 0.9 | 1.5 | 1.094607 | 1.093117 | 1.101869 | 1.063503 | 1.064132 | 1.064491 | 1.065819 | [7 empty] | Pass
Clock+ amplitude | V | 0.2 | 0.5 | 0.395237 | 0.384849 | 0.391623 | 0.376058 | 0.359164 | 0.34775 | 0.354282 | [7 empty] | Pass
Clock- amplitude | V | 0.2 | 0.5 | 0.348054 | 0.348393 | 0.357338 | 0.343795 | 0.331715 | 0.325234 | 0.326753 | [7 empty] | Pass
Data+ amplitude | V | 0.2 | 0.5 | 0.417115 | 0.422762 | 0.421267 | 0.377797 | 0.392861 | 0.383686 | 0.390127 | [7 empty] | Pass
Data- amplitude | V | 0.2 | 0.5 | 0.386208 | 0.38188 | 0.391388 | 0.368907 | 0.36286 | 0.362916 | 0.363743 | [7 empty] | Pass
Bit errors @ IPIN = 100uA | -- | -- | 0 | 0 | 0 | 0 | 0 | 0 | 0 | 0 | [7 empty] | Pass
Clk errors @ IPIN = 100uA | -- | -- | 0 | 0 | 0 | 0 | 0 | 0 | 0 | 0 | [7 empty] | Pass
Bit errors @ IPIN = 1000uA | -- | -- | 0 | 0 | 0 | 0 | 0 | 0 | 0 | 0 | [7 empty] | Pass
Clk errors @ IPIN = 1000uA | -- | -- | 0 | 0 | 0 | 0 | 0 | 0 | 0 | 0 | [7 empty] | Pass
VDC Bit errors | -- | -- | 0 | 0 | 0 | 0 | 0 | 0 | 0 | 0 | 0 | 0 | 0 | 0 | 0 | 0 | 0 | Pass