## Sheet1
Ch4 Current | Ch4 | Ch5 Current | Ch5 | Ch6 Current | Ch6 | Ch7 Current | Ch7 | Ch8 Current | Ch8 | Ch9 Current | Ch9 | Ch10 Current | Ch10
-1.45e-08 | 0.008950544166 | 2.41e-08 | 0.001769741 | -7.2e-09 | 0.01035685 | -6.75e-08 | 0.001700585 | -3.62e-08 | 0.0104918 | -9.6e-09 | 0.01184655 | -7.72e-08 | 0.01742463
0.0004822663 | 0.0091595 | 0.0004829534 | 0.001976724 | 0.0004830836 | 0.01056136 | 0.0004861071 | 0.001915692 | 0.0004858443 | 0.01070602 | 0.0004853524 | 0.0120694 | 0.0004841614 | 0.01763171
0.0006886513 | 0.009642614 | 0.0006892902 | 0.002443965 | 0.000689377 | 0.01103023 | 0.0006926247 | 0.002381773 | 0.0006917085 | 0.01116572 | 0.0006938519 | 0.01258713 | 0.0006921111 | 0.01812217
0.0009775235 | 0.06285551 | 0.0009772751 | 0.05493323 | 0.0009797392 | 0.06070029 | 0.0009812293 | 0.05227889 | 0.000977468 | 0.06268017 | 0.00098304 | 0.06802415 | 0.0009819502 | 0.07038735
0.001347128 | 0.1794231 | 0.0013482661 | 0.1717291 | 0.0013478924 | 0.1691636 | 0.0013533679 | 0.1671465 | 0.0013477163 | 0.1796943 | 0.0013555692 | 0.1893997 | 0.0013519598 | 0.1876851
0.0017598329 | 0.3131845 | 0.0017605466 | 0.305504 | 0.0017594592 | 0.3043143 | 0.0017643971 | 0.300179 | 0.0017576726 | 0.3134929 | 0.0017682114 | 0.3273171 | 0.0017654025 | 0.3258108
0.0022070718 | 0.4585466 | 0.0022076216 | 0.4486205 | 0.0022065655 | 0.4521009 | 0.0022135118 | 0.4474549 | 0.00220631 | 0.4608197 | 0.0022199879 | 0.477027 | 0.002216639 | 0.4766791
0.0026756361 | 0.6086289 | 0.0026758893 | 0.5981471 | 0.002675084 | 0.6002385 | 0.0026784836 | 0.5976583 | 0.0026734855 | 0.6138968 | 0.002689941 | 0.6317559 | 0.0026857843 | 0.6320234
0.0031619414 | 0.7586538 | 0.0031620619 | 0.7490411 | 0.0031612855 | 0.749615 | 0.0031685428 | 0.7484112 | 0.0031583368 | 0.7683846 | 0.0031775868 | 0.7882377 | 0.0031728996 | 0.7891431
0.003673382 | 0.8981832 | 0.0036739607 | 0.8994062 | 0.0036729311 | 0.8965679 | 0.0036746551 | 0.9011308 | 0.0036647527 | 0.9224025 | 0.0036866814 | 0.9447245 | 0.0036816303 | 0.9440693
0.0041918772 | 1.0251 | 0.0041922726 | 1.037801 | 0.0041921569 | 1.035323 | 0.0041913516 | 1.047176 | 0.0041828333 | 1.064042 | 0.0042100762 | 1.099170989 | 0.0042050468 | 1.092073
0.0047259315 | 1.15843 | 0.0047263558 | 1.176088 | 0.00472692 | 1.174291 | 0.0047272214 | 1.191468 | 0.0047158507 | 1.201901 | 0.0047464834 | 1.252796 | 0.0047400772 | 1.231617
0.0052693813 | 1.286804 | 0.005270242 | 1.308527 | 0.0052707845 | 1.308154 | 0.0052691715 | 1.327614 | 0.0052588618 | 1.332077 | 0.0052919416 | 1.401244 | 0.0052843854 | 1.377927
0.0058261862 | 1.406989 | 0.0058286142 | 1.436363 | 0.005828848 | 1.441244 | 0.0058290578 | 1.462292 | 0.0058176197 | 1.463596 | 0.0058497375 | 1.536852 | 0.0058437701 | 1.512122
0.0063918949 | 1.5337 | 0.006393573 | 1.559564 | 0.0063940142 | 1.557419 | 0.00639196 | 1.596936 | 0.0063818263 | 1.592636 | 0.0064226555 | 1.665233 | 0.0064138551 | 1.637201
0.0069680848 | 1.64427 | 0.0069712481 | 1.675978 | 0.0069711107 | 1.670986 | 0.0069712891 | 1.718601 | 0.0069579149 | 1.718356 | 0.0070001809 | 1.785461 | 0.0069933648 | 1.743161
0.0075535281 | 1.774044 | 0.0075580633 | 1.780834 | 0.0075543817 | 1.778509 | 0.0075528217 | 1.804474 | 0.0075409134 | 1.816913 | 0.007588192 | 1.89434 | 0.007580819 | 1.852028
0.0081528303 | 1.894044 | 0.0081564734 | 1.882259 | 0.0081504481 | 1.882019 | 0.0081513692 | 1.885382 | 0.0081361023 | 1.899478 | 0.0081819585 | 1.982407 | 0.0081797814 | 1.961679
0.0087530147 | 1.987582 | 0.0087572654 | 1.969834 | 0.0087494945 | 1.958067 | 0.0087462806 | 1.976703 | 0.0087410244 | 1.980377 | 0.0087881849 | 2.076607 | 0.0087840475 | 2.042298
0.0093625443 | 2.076349 | 0.0093675352 | 2.040369 | 0.0093587059 | 2.033172 | 0.0093522636 | 2.044416 | 0.0093506048 | 2.062183 | 0.0094015505 | 2.172044 | 0.0093948647 | 2.110733
0.009983426 | 2.141369 | 0.009986748 | 2.088991 | 0.009980272 | 2.081437 | 0.009975336 | 2.113164 | 0.009964574 | 2.1275 | 0.010024378 | 2.223255 | 0.010015735 | 2.158188