## Sheet1
Ch4 Current | Ch4 | Ch5 Current | Ch5 | Ch6 Current | Ch6 | Ch7 Current | Ch7 | Ch8 Current | Ch8 | Ch9 Current | Ch9 | Ch10 Current | Ch10
2.41e-08 | 0.008882714 | -1.69e-08 | 0.001680728 | -1.21e-08 | 0.0102779 | -1.69e-08 | 0.001623299 | 0 | 0.01041062 | -1.45e-08 | 0.01177302 | -1.21e-08 | 0.01734941
0.0004855863 | 0.009099438 | 0.0004854151 | 0.001891114 | 0.0004851885 | 0.01048986 | 0.0004876598 | 0.001839732615 | 0.000488793 | 0.01062853 | 0.0004870161 | 0.01199886 | 0.0004858226 | 0.01756189
0.0006954456 | 0.009683871 | 0.0006950044 | 0.002458014 | 0.0006945632 | 0.01103869 | 0.0006973504 | 0.0023888 | 0.0006963426 | 0.01116197 | 0.0006952094 | 0.01257622 | 0.0006952142 | 0.01811335
0.0009901454 | 0.06839884 | 0.0009881997 | 0.0604879 | 0.000987269 | 0.07246518 | 0.0009925637 | 0.05904827 | 0.0009891207 | 0.06940219 | 0.000987539 | 0.07428385 | 0.0009874571 | 0.07910629
0.0013597644 | 0.1870383 | 0.0013578669 | 0.1808561 | 0.001359533 | 0.1943029 | 0.001364177 | 0.1769144 | 0.001360401 | 0.1941752 | 0.0013580116 | 0.1988568 | 0.0013567916 | 0.2040662
0.00177035 | 0.3252134 | 0.001768397 | 0.3191085 | 0.0017696701 | 0.3306568 | 0.0017762257 | 0.3157384 | 0.0017695495 | 0.3331409 | 0.0017680161 | 0.3385759 | 0.0017670348 | 0.3441558
0.0022151272 | 0.4744359 | 0.002212504 | 0.467701 | 0.0022168029 | 0.4785525 | 0.0022222326 | 0.4648021 | 0.002215513 | 0.4851362 | 0.0022125908 | 0.4902383 | 0.0022106499 | 0.4915945
0.0026824932 | 0.6270102 | 0.0026791346 | 0.6228953 | 0.0026802847 | 0.6234221 | 0.0026874238 | 0.6174337 | 0.002680668 | 0.6411499 | 0.0026761401 | 0.6481879 | 0.0026771889 | 0.6516808
0.0031678123 | 0.7697325 | 0.0031637906 | 0.7810635 | 0.0031646176 | 0.7690175 | 0.0031736326 | 0.7671337 | 0.0031637738 | 0.7952432 | 0.0031610396 | 0.8066311 | 0.0031617726 | 0.8093615
0.0036720583 | 0.9089362 | 0.0036677159 | 0.920879 | 0.003672109 | 0.9110144 | 0.0036790601 | 0.9121722 | 0.0036700547 | 0.9496663 | 0.0036654061 | 0.9654575 | 0.0036651771 | 0.9504523
0.004187588 | 1.053748 | 0.0041823825 | 1.050594 | 0.0041872142 | 1.049636 | 0.0041961017 | 1.056378 | 0.0041841908 | 1.092664 | 0.0041812324 | 1.125076 | 0.0041794916 | 1.084082
0.0047189466 | 1.199951 | 0.0047131141 | 1.183822 | 0.0047215144 | 1.187858 | 0.0047277687 | 1.203776 | 0.0047176711 | 1.23772 | 0.0047127115 | 1.281713 | 0.0047097869 | 1.220556
0.0052638214 | 1.3439 | 0.0052571355 | 1.317392 | 0.0052611041 | 1.321346 | 0.005269579 | 1.352102 | 0.0052598142 | 1.384641 | 0.005253461 | 1.426367 | 0.0052533453 | 1.364078
0.0058206697 | 1.485337 | 0.0058130604 | 1.450983 | 0.0058168843 | 1.443886 | 0.0058262778 | 1.496054 | 0.0058140345 | 1.523137 | 0.0058096704 | 1.566696 | 0.0058086771 | 1.511751
0.0063845122 | 1.619097 | 0.0063765847 | 1.579788 | 0.006384288 | 1.561083 | 0.0063905375 | 1.632438 | 0.0063804616 | 1.654897 | 0.0063730404 | 1.703195 | 0.0063722881 | 1.650073
0.0069599402 | 1.746406 | 0.0069519355 | 1.70169 | 0.0069589903 | 1.675971 | 0.0069668455 | 1.764629 | 0.0069593206 | 1.775522 | 0.0069491796 | 1.828275 | 0.0069482658 | 1.77859
0.0075476307 | 1.862695 | 0.0075408218 | 1.814581 | 0.0075458947 | 1.779043 | 0.0075506228 | 1.874253 | 0.0075423239 | 1.88551 | 0.0075351751 | 1.936192 | 0.0075374367 | 1.891674
0.0081394416 | 1.958761 | 0.0081356876 | 1.920582 | 0.0081390824 | 1.875608 | 0.0081446085 | 1.974829 | 0.008136505 | 1.979925 | 0.0081298118 | 2.045843 | 0.008131543 | 1.983661
0.0087424397 | 2.039525 | 0.008741878 | 2.017529 | 0.0087433005 | 1.949773 | 0.0087495741 | 2.073908 | 0.0087430739 | 2.053759 | 0.0087354115 | 2.149412 | 0.0087365085 | 2.066269
0.0093529073 | 2.11208 | 0.009352348 | 2.091489 | 0.0093580453 | 2.0279 | 0.0093615751 | 2.14582 | 0.0093529724 | 2.122092 | 0.0093524348 | 2.226436 | 0.0093488495 | 2.143344
0.009976901 | 2.176062 | 0.009975119 | 2.150358 | 0.009979501 | 2.091822 | 0.009985568 | 2.206632 | 0.009980464 | 2.190889 | 0.009975216 | 2.301209 | 0.00997199 | 2.21573