## Sheet1
Ch4 Current | Ch4 | Ch5 Current | Ch5 | Ch6 Current | Ch6 | Ch7 Current | Ch7 | Ch8 Current | Ch8 | Ch9 Current | Ch9 | Ch10 Current | Ch10
-1.69e-08 | 0.008951397668 | -2.17e-08 | 0.001765837 | -1.45e-08 | 0.0103519 | 1.21e-08 | 0.001699155 | 0 | 0.01048686 | -2.65e-08 | 0.01184729 | 2.17e-08 | 0.01742114
0.0004801397 | 0.009143214 | 0.0004806195 | 0.001952094 | 0.0004796888 | 0.01053571 | 0.0004810945 | 0.001891415 | 0.0004790427 | 0.01067299715 | 0.0004803374 | 0.0120338 | 0.0004800409 | 0.01759677
0.0006878677 | 0.009644876 | 0.0006886392 | 0.002441908 | 0.0006872311 | 0.01101743 | 0.0006897073 | 0.002385524 | 0.0006866308 | 0.01113643 | 0.0006886874 | 0.01253587 | 0.0006881136 | 0.01806003
0.0009804047 | 0.06644614 | 0.0009796814 | 0.05719211 | 0.0009816633 | 0.06897815 | 0.0009860876 | 0.06023069 | 0.0009790497 | 0.06930198 | 0.0009790183 | 0.06918329 | 0.0009802552 | 0.07445769
0.0013529893 | 0.1870096 | 0.0013515451 | 0.1770269 | 0.00135392 | 0.1858148 | 0.0013590218 | 0.1778011 | 0.0013521961 | 0.1891552 | 0.0013515716 | 0.1914323 | 0.0013523046 | 0.1861802
0.0017655592 | 0.3215309 | 0.0017663235 | 0.3113421 | 0.0017675097 | 0.3151044 | 0.0017745066 | 0.3139023 | 0.0017649275 | 0.3269091 | 0.0017661282 | 0.3272109 | 0.0017657617 | 0.3235322
0.0022101604 | 0.4634172 | 0.0022116914 | 0.4502906 | 0.002212029 | 0.4527859 | 0.0022185654 | 0.4558708 | 0.0022103943 | 0.46715 | 0.002211906 | 0.4682917 | 0.0022116625 | 0.462251
0.0026794143 | 0.6108519 | 0.0026788332 | 0.5948897 | 0.0026816156 | 0.5965891 | 0.0026905703 | 0.6051527 | 0.0026805354 | 0.6146255 | 0.002679489 | 0.612943 | 0.002679043 | 0.6015728
0.0031674386 | 0.752785 | 0.0031680751 | 0.7378453 | 0.0031693072 | 0.7310133 | 0.0031773239 | 0.749053 | 0.0031686465 | 0.7675762 | 0.0031687164 | 0.7579726 | 0.0031677303 | 0.7411378
0.0036749805 | 0.8858036 | 0.0036764875 | 0.8732075 | 0.0036801547 | 0.8707056 | 0.0036865247 | 0.8836666293 | 0.0036758292 | 0.9083061 | 0.0036772903 | 0.9031125 | 0.0036760776 | 0.8860696
0.0041930418 | 1.017765 | 0.0041960366 | 1.004788 | 0.004198221 | 0.9976116 | 0.0042027852 | 1.01196 | 0.004194725 | 1.04044 | 0.0041972807 | 1.043497 | 0.0041964875 | 1.029102
0.0047259218 | 1.150446 | 0.0047297868 | 1.124992 | 0.004732844 | 1.119832 | 0.0047383509 | 1.136726 | 0.0047281689 | 1.165319 | 0.0047320483 | 1.18337 | 0.0047307391 | 1.146889
0.0052679443 | 1.277574 | 0.0052696827 | 1.238141 | 0.0052763806 | 1.240879 | 0.005279474 | 1.259453 | 0.0052714403 | 1.285663 | 0.005272588 | 1.31818 | 0.005270447 | 1.262404
0.0058249614 | 1.400958 | 0.0058273604 | 1.349051 | 0.0058329444 | 1.361638 | 0.0058353193 | 1.382714 | 0.0058274376 | 1.403162 | 0.0058311819 | 1.450929 | 0.0058285659 | 1.374436
0.0063884399 | 1.51016 | 0.006391485 | 1.453477 | 0.0063969246 | 1.46906 | 0.0063988968 | 1.502447 | 0.0063919938 | 1.515879 | 0.0063961866 | 1.575023 | 0.0063935851 | 1.479752
0.0069592024 | 1.605178 | 0.0069639112 | 1.556648 | 0.0069691167 | 1.566031 | 0.0069739027 | 1.6127 | 0.006963904 | 1.61281 | 0.0069692445 | 1.682983 | 0.0069659317 | 1.589921
0.007545005 | 1.688304 | 0.007546753 | 1.650828 | 0.0075593292 | 1.637921 | 0.0075569422 | 1.707315 | 0.007551838 | 1.708753 | 0.0075523081 | 1.775706 | 0.007548976 | 1.684373
0.008132681 | 1.75431 | 0.0081391017 | 1.730655 | 0.0081502625 | 1.711294 | 0.0081488641 | 1.785447 | 0.0081397575 | 1.794888 | 0.0081448569 | 1.85507 | 0.0081440612 | 1.780296
0.0087350498 | 1.823519 | 0.0087420853 | 1.801035 | 0.0087507868 | 1.773818 | 0.0087470111 | 1.833773 | 0.0087422469 | 1.861075 | 0.0087470859 | 1.921588 | 0.0087466253 | 1.862093
0.0093404325 | 1.884043 | 0.0093520514 | 1.836367 | 0.0093570351 | 1.8228 | 0.009354747 | 1.875427 | 0.0093489339 | 1.916477 | 0.0093550652 | 1.977564 | 0.0093537295 | 1.900591
0.009959254 | 1.941365 | 0.009971123 | 1.884991 | 0.009975288 | 1.861441 | 0.009969823 | 1.917592 | 0.009968138 | 1.964948 | 0.009973988 | 2.028864 | 0.009971219 | 1.940957