## Sheet1
Ch4 Current | Ch4 | Ch5 Current | Ch5 | Ch6 Current | Ch6 | Ch7 Current | Ch7 | Ch8 Current | Ch8 | Ch9 Current | Ch9 | Ch10 Current | Ch10
-5.79e-08 | 0.008886789 | -2.89e-08 | 0.001682682 | -1.21e-08 | 0.01028667 | -4.58e-08 | 0.001621972 | -4.1e-08 | 0.01041739 | -3.13e-08 | 0.0117747 | -2.65e-08 | 0.01734347
0.000480511 | 0.00908153 | 0.0004817744 | 0.001872929 | 0.0004814248 | 0.01047506 | 0.0004821313 | 0.001816493 | 0.000480634 | 0.01060641 | 0.000481719 | 0.0119682 | 0.0004804242 | 0.01752919
0.000691899 | 0.009658452 | 0.0006934469 | 0.002467651 | 0.0006928513 | 0.01105687 | 0.0006931551 | 0.002402316 | 0.000691723 | 0.01117643 | 0.0006933938 | 0.01258985 | 0.0006916217 | 0.01808708
0.0009883009 | 0.0745202 | 0.0009929302 | 0.06471217 | 0.0009915269 | 0.07520645 | 0.000992976 | 0.0655817 | 0.0009909121 | 0.07333503 | 0.0009926722 | 0.07686978 | 0.0009884552 | 0.08497355
0.0013587373 | 0.1996272 | 0.001366482 | 0.1863358 | 0.0013646062 | 0.2001276 | 0.0013672631 | 0.1921016 | 0.0013639335 | 0.19509 | 0.0013664723 | 0.201868 | 0.0013590749 | 0.2111119
0.0017723174 | 0.3344506 | 0.001779811 | 0.3222719 | 0.0017747502 | 0.3346825 | 0.0017780099 | 0.3294412 | 0.0017732842 | 0.3347191 | 0.0017802763 | 0.3426049 | 0.0017717026 | 0.3544804
0.0022127981 | 0.4758992 | 0.0022267582 | 0.4684969 | 0.0022176323 | 0.4761323 | 0.002221531 | 0.473497 | 0.0022166631 | 0.479924 | 0.0022269824 | 0.4942401 | 0.00221268 | 0.4987914
0.0026776253 | 0.6267945 | 0.0026953225 | 0.6176234 | 0.0026852153 | 0.6185525 | 0.0026893792 | 0.6241486 | 0.0026841665 | 0.629639 | 0.0026955684 | 0.6489733 | 0.0026773118 | 0.6464672
0.0031605767 | 0.7744378 | 0.0031817193 | 0.7602126 | 0.0031714096 | 0.7605322 | 0.0031721016 | 0.7695128 | 0.0031693867 | 0.7812577 | 0.003182081 | 0.7953442 | 0.0031600728 | 0.794637
0.0036645405 | 0.9176908 | 0.0036867851 | 0.8922501 | 0.0036762415 | 0.8982894 | 0.0036770926 | 0.9059827 | 0.0036733748 | 0.9295286 | 0.0036873324 | 0.9379008 | 0.0036657388 | 0.9363121
0.0041776399 | 1.055216 | 0.0042036845 | 1.024044 | 0.0041930201 | 1.029877 | 0.0041934926 | 1.043445 | 0.0041893215 | 1.070015 | 0.0042051504 | 1.078785 | 0.0041794096 | 1.055649
0.0047071419 | 1.191957 | 0.0047367595 | 1.157748 | 0.004725401 | 1.158516 | 0.0047221606 | 1.177488 | 0.0047212106 | 1.1962 | 0.0047385968 | 1.218512 | 0.0047089092 | 1.171858
0.0052499288 | 1.32527 | 0.0052795584 | 1.282769 | 0.0052674524 | 1.287144 | 0.0052638648 | 1.30747 | 0.0052626641 | 1.316177 | 0.0052830713 | 1.35823 | 0.0052523857 | 1.292784
0.0058004095 | 1.448063 | 0.0058345454 | 1.405509 | 0.0058213786 | 1.404213 | 0.0058181212 | 1.429229 | 0.0058168771 | 1.439406 | 0.0058386297 | 1.493375 | 0.0058026542 | 1.416751
0.0063642304 | 1.568854 | 0.0064031958 | 1.527907 | 0.0063851705 | 1.509546 | 0.006381115 | 1.546308 | 0.006378569 | 1.55419 | 0.0064064459 | 1.618813 | 0.006365284 | 1.517443
0.0069410375 | 1.673101 | 0.0069807308 | 1.63804 | 0.0069604465 | 1.604334 | 0.006954267 | 1.637294 | 0.0069542935 | 1.658607 | 0.0069839134 | 1.725555 | 0.0069425347 | 1.612433
0.0075273681 | 1.771895 | 0.0075699017 | 1.728032 | 0.0075489134 | 1.690715 | 0.0075429918 | 1.734211 | 0.0075444842 | 1.775416 | 0.0075741186 | 1.818853 | 0.0075300492 | 1.688657
0.0081195455 | 1.853103 | 0.0081658741 | 1.801664 | 0.0081448014 | 1.773354 | 0.0081349088 | 1.824128 | 0.0081398925 | 1.863538 | 0.0081706095 | 1.908169 | 0.0081236226 | 1.780681
0.0087249089 | 1.928980174 | 0.0087739065 | 1.867234 | 0.0087518477 | 1.838439 | 0.0087426061 | 1.900905 | 0.008748694 | 1.957577 | 0.0087784538 | 1.995237 | 0.0087277925 | 1.88562
0.0093415584 | 1.981629 | 0.0093898762 | 1.918857 | 0.0093686974 | 1.881748 | 0.0093566638 | 1.961117 | 0.0093660766 | 2.002149 | 0.0093942185 | 2.065162 | 0.0093449749 | 1.939309
0.009964815 | 2.023471 | 0.010019539 | 1.960989 | 0.009991756 | 1.943808 | 0.009975095 | 2.017183 | 0.009990287 | 2.056441 | 0.010025823 | 2.115332 | 0.009967199 | 1.979871