## Sheet1
Opto-board Assembly Status
0
Opto-board S/N: |  |  |  | Site(check one): |  | OSU |  | Seigen
Opto-board flavor (check one): |  |  | B-Layer |  | Left |  | Right
VDC S/N | 0
0
DORIC S/N |  |  | -- | --
Step |  |  |  | Date | Initial | Comments
1) Reinforce 80-pin Connector
2) Mechanical tolerance test
3) short test
4) VDC mounting
5) DORIC mounting
6) Measure VCSEL power
7) Measure PIN respnsivity
8) Glue VCSEL opto-pack (?)
9) Glue Housing
10.1) Glue 2nd VCSEL opto-pack(?)
10.2) Glue housing (?)
11.1) Glue PIN opto-pack
11.2) Glue housing
12) Solder VCSEL opto-pack
13) Solder 2nd VCSEL opto-pack (?)
14) Solder PIN opto-pack
15) Wire bonding
16) Basic Functionality
17) Encapsulation

## Sheet2
Opto-Board QA data Sheet: Optical Power and Responsivity
Opto-board S/N
0
VCSEL Opto-pack S/N:
Power (uW) | 1 | 2 | 3 | 4 | 5 | 6 | 7 | 8 | Date | Initial | P> 500 uW & dP ,20% ?
Pre Opto-pack Burn-in |  | 2148.678 | 2071.218 | 2123.108 | 2117.303 | 2146.844 | 2175.971 | 2098.366 | -- | -- | --
Post Opto-pack Burn-in |  | 2125.926 | 2023.769 | 2091.171 | 2047.146 | 2107.035 | 2108.152 | 2070.232 | -- | -- | --
Change (%) | #DIV/0! | #DIV/0! | #DIV/0! | #DIV/0! | #DIV/0! | #DIV/0! | #DIV/0! | #DIV/0! | -- | -- | --
Pre Opto-board Burn-in |  | 1424.474756 | 1299.424168 | 1726.750834 | 1446.680938 | 1620.320671 | 1314.779657 | 1797.215049 | -- | -- | --
Change (%) |  | #DIV/0! | #DIV/0! | #DIV/0! | #DIV/0! | #DIV/0! | #DIV/0! | #DIV/0! | -- | -- | --
Post Opto-board Burn-in |  | 1612.536516 | 1358.468418 | 1650.749452 | 1344.013459 | 1495.720566 | 1379.695471 | 1658.026187 | -- | -- | --
Change (%) |  | 13.20218 | 4.543878 | -4.40141 | -7.09676 | -7.689842 | 4.937391 | -7.744697 | -- | -- | --
Opto-board at 0C |  | 1650.702108 | 1469.962567 | 1777.785049 | 1474.868563 | 1644.122214 | 1448.503777 | 1821.555152 | -- | -- | --
Change (%) |  | 15.88146 | 13.12415 | 2.955505 | 1.948434 | 1.46894 | 10.17084 | 1.354323 | -- | -- | --
Opto-board at 50C |  | 1514.46275 | 1316.775577 | 1565.519121 | 1310.286902 | 1451.861873 | 1302.645286 | 1593.24234 | -- | -- | --
Change (%) |  | 6.317275 | 1.335315 | -9.337289 | -9.428066 | -10.39663 | -0.9229205 | -11.34938 | -- | -- | --
Opto-board QA (10C) |  | 1705.571192 | 1464.340874 | 1753.207835 | 1485.561039 | 1646.657175 | 1438.548495 | 1797.368906 | -- | -- | --
Change (%) |  | 19.73334 | 12.69152 | 1.532184 | 2.687538 | 1.625388 | 9.413656 | 0.008560856 | -- | -- | --
Reception Test |  | 2000 | 2000 | 2000 | 2000 | 2000 | 2000 | 2000 | -- | -- | --
VCSEL Opto-pack S/N:
Power (uW) | 1 | 2 | 3 | 4 | 5 | 6 | 7 | 8 | Date | Initial | P> 500 uW & dP ,20% ?
Pre Opto-pack Burn-in |  | 2098.877 | 1993.339 | 2094.557 | 2052.91 | 2085.404 | 2149.882 | 2152.203 | -- | -- | --
Post Opto-pack Burn-in |  | 2048.26 | 1906.401 | 2024.98 | 2021.635 | 1997.122 | 2095.357 | 2059.778 | -- | -- | --
Change (%) | #DIV/0! | #DIV/0! | #DIV/0! | #DIV/0! | #DIV/0! | #DIV/0! | #DIV/0! | #DIV/0! | -- | -- | --
Pre Opto-board Burn-in |  | 1269.353643 | 1212.514306 | 1335.586025 | 1211.404829 | 1245.593358 | 1354.885486 | 1473.165074 | -- | -- | --
Change (%) |  | #DIV/0! | #DIV/0! | #DIV/0! | #DIV/0! | #DIV/0! | #DIV/0! | #DIV/0! | -- | -- | --
Post Opto-board Burn-in |  | 1236.67293 | 1139.207139 | 1266.284685 | 1188.792255 | 1202.229333 | 1316.660236 | 1446.209641 | -- | -- | --
Change (%) |  | -2.574595 | -6.045881 | -5.188834 | -1.866641 | -3.481395 | -2.82129 | -1.829763 | -- | -- | --
Opto-board at 0C |  | 1401.140025 | 1297.643197 | 1413.894141 | 1292.422507 | 1294.030691 | 1446.265527 | 1575.995064 | -- | -- | --
Change (%) |  | 10.38216 | 7.020857 | 5.863203 | 6.687911 | 3.888696 | 6.744484 | 6.980208 | -- | -- | --
Opto-board at 50C |  | 1191.33813 | 1098.72021 | 1229.19526 | 1134.143671 | 1151.250625 | 1260.143957 | 1378.915244 | -- | -- | --
Change (%) |  | -6.146082 | -9.384969 | -7.965849 | -6.377815 | -7.57412 | -6.992586 | -6.397778 | -- | -- | --
Opto-board QA (10C) |  | 1369.279481 | 1278.02075 | 1388.241004 | 1299.944724 | 1270.959896 | 1427.213934 | 1561.876896 | -- | -- | --
Change (%) |  | 7.872183 | 5.40253 | 3.942463 | 7.308861 | 2.036502 | 5.338344 | 6.021852 | -- | -- | --
Reception Test |  | 2000 | 2000 | 2000 | 2000 | 2000 | 2000 | 2000 | -- | -- | --

## Sheet3
PIN Opto-pack S/N:
Responsivity (A/W) | 1 | 2 | 3 | 4 | 5 | 6 | 7 | 8 | Date | Initial | R> 0.5 A/W & dR <5%
Opto-pack QA | [8 empty] | -- | -- | --
Pre-mount | [8 empty] | -- | -- | --
Change (%)

## Sheet4
Opto-board QA Data Sheet
Opto-board S/N:
0
Current consumption:
| Unit | Min | Max | I |  |  | dI <5% | Date |  | Initial |  | Pass/Fail (?)
Pre-QA | mA | 322 | 384 | 367.919922 |  |  |  | 2021-03-23 |  |  |  | Pass
QA | mA | 304 | 366 | 344.262695 |  |  |  | 2021-03-23 |  |  |  | Pass
*The allowable range for current consumption for a B-layer opto-board is 330-400 mA.
Dark current:
| Unit | Max | I |  | Date |  | Initial |  | Pass/Fail (?)
Pre-QA | uA | 1 | 0.709056 |  | 2021-03-23 |  |  |  | Pass
QA | uA | 1 | 0.544814 |  | 2021-03-23 |  |  |  | Pass
Optical
| Unit | Max | 1 | 2 | 3 | 4 | 5 | 6 | 7 | 8 | 9 | 10 | 11 | 12 | 13 | 14 | 15 | 16 | Pass/Fail (?)
Rise | ns | 1 | 0.50356 | 0.53502 | 0.41644 | 0.56933 | 0.47575 | 0.37841 | 0.39314 | 0.60611 | 0.58745 | 0.68861 | 0.51183 | 0.48967 | 0.24307 | 0.40495 |  |  | Pass
Fall | ns | 1 | 0.45098 | 0.40522 | 0.69193 | 0.68496 | 0.80941 | 0.57067 | 0.53509 | 0.45929 | 0.42959 | 0.61559 | 0.4961 | 0.48454 | 0.58298 | 0.51284 |  |  | Pass

## optical calc
Post Mounting @ room Temp
Power
Power 2
Power 3
channel# | 1 | 2 | 3 | 4 | 5 | 6 | 7 | 8 | 9 | 10 | 11 | 12 | 13 | 14
| 1000 | 1000 | 1000 | 1000 | 1000 | 1000 | 1000 | 1000 | 1000 | 1000 | 1000 | 1000 | 1000 | 1000
| 1000 | 1000 | 1000 | 1000 | 1000 | 1000 | 1000 | 1000 | 1000 | 1000 | 1000 | 1000 | 1000 | 1000
| 1000 | 1000 | 1000 | 1000 | 1000 | 1000 | 1000 | 1000 | 1000 | 1000 | 1000 | 1000 | 1000 | 1000
avg | 1000 | 1000 | 1000 | 1000 | 1000 | 1000 | 1000 | 1000 | 1000 | 1000 | 1000 | 1000 | 1000 | 1000
-10C
Power
Power 2
Power 3
channel# | 1 | 2 | 3 | 4 | 5 | 6 | 7 | 8 | 9 | 10 | 11 | 12 | 13 | 14
| 1000 | 1000 | 1000 | 1000 | 1000 | 1000 | 1000 | 1000 | 1000 | 1000 | 1000 | 1000 | 1000 | 1000
| 1000 | 1000 | 1000 | 1000 | 1000 | 1000 | 1000 | 1000 | 1000 | 1000 | 1000 | 1000 | 1000 | 1000
| 1000 | 1000 | 1000 | 1000 | 1000 | 1000 | 1000 | 1000 | 1000 | 1000 | 1000 | 1000 | 1000 | 1000
avg | 1000 | 1000 | 1000 | 1000 | 1000 | 1000 | 1000 | 1000 | 1000 | 1000 | 1000 | 1000 | 1000 | 1000
10C
Power
Power 2
Power 3
channel# | 1 | 2 | 3 | 4 | 5 | 6 | 7 | 8 | 9 | 10 | 11 | 12 | 13 | 14
| 1000 | 1000 | 1000 | 1000 | 1000 | 1000 | 1000 | 1000 | 1000 | 1000 | 1000 | 1000 | 1000 | 1000
| 1000 | 1000 | 1000 | 1000 | 1000 | 1000 | 1000 | 1000 | 1000 | 1000 | 1000 | 1000 | 1000 | 1000
| 1000 | 1000 | 1000 | 1000 | 1000 | 1000 | 1000 | 1000 | 1000 | 1000 | 1000 | 1000 | 1000 | 1000
avg | 1000 | 1000 | 1000 | 1000 | 1000 | 1000 | 1000 | 1000 | 1000 | 1000 | 1000 | 1000 | 1000 | 1000
50C
Power
Power 2
Power 3
channel# | 1 | 2 | 3 | 4 | 5 | 6 | 7 | 8 | 9 | 10 | 11 | 12 | 13 | 14
| 1000 | 1000 | 1000 | 1000 | 1000 | 1000 | 1000 | 1000 | 1000 | 1000 | 1000 | 1000 | 1000 | 1000
| 1000 | 1000 | 1000 | 1000 | 1000 | 1000 | 1000 | 1000 | 1000 | 1000 | 1000 | 1000 | 1000 | 1000
| 1000 | 1000 | 1000 | 1000 | 1000 | 1000 | 1000 | 1000 | 1000 | 1000 | 1000 | 1000 | 1000 | 1000
avg | 1000 | 1000 | 1000 | 1000 | 1000 | 1000 | 1000 | 1000 | 1000 | 1000 | 1000 | 1000 | 1000 | 1000

## Sheet5
Electrical: |  |  |  | Date (DD/MM/YY):03/23/2021 | [5 empty] | Initial:
| Unit | Min | Max | 1 | 2 | 3 | 4 | 5 | 6 | 7 | 8 | 9 | 10 | 11 | 12 | 13 | 14 | Pass/fail(?)
Clk Rise | ns | -- | 1 | 0.55737 | 0.57439 | 0.60057 | 0.60693 | 0.63118 | 0.62115 | 0.64434 | [7 empty] | Pass
Clk Fall | ns | -- | 1 | 0.53141 | 0.55412 | 0.57508 | 0.5985 | 0.63409 | 0.62735 | 0.65102 | [7 empty] | Pass
Data Rise | ns | -- | 1 | 0.69738 | 0.73618 | 0.69656 | 0.67398 | 0.72079 | 0.67436 | 0.68374 | [7 empty] | Pass
Data Fall | ns | -- | 1 | 0.68903 | 0.67397 | 0.69809 | 0.69013 | 0.66806 | 0.6741 | 0.70366 | [7 empty] | Pass
Jitter @ IPIN = 100uA | ns | -- | 1 | 0.07599 | 0.0719 | 0.24427 | 0.07788 | 0.12448 | 0.08636 | 0.09206 | [7 empty] | Pass
Jitter @ IPIN = 1000uA | ns | -- | 1 | 0.0612 | 0.05693 | 0.2408 | 0.04778 | 0.11303 | 0.06685 | 0.07564 | [7 empty] | Pass
Pos Width max @ IPIN = 100uA |  |  |  | 13.201 | 12.159 | 12.644 | 12.782 | 13.416 | 12.069 | 12.76
Pos Width max @ IPIN = 1000uA |  |  |  | 13.122 | 12.124 | 12.621 | 12.683 | 13.313 | 11.969 | 12.707
Pos Width min @ IPIN = 100uA |  |  |  | 12.721 | 11.703 | 11.756 | 12.321 | 12.794 | 11.535 | 12.234
Pos Width min @ IPIN = 1000uA |  |  |  | 12.74 | 11.749 | 11.832 | 12.399 | 12.841 | 11.612 | 12.281
Pos Width mean @ IPIN = 100uA |  |  |  | 12.93539 | 11.93995 | 12.21775 | 12.53543 | 13.06739 | 11.79843 | 12.4896
Pos Width mean @ IPIN = 1000uA |  |  |  | 12.92187 | 11.93357 | 12.24137 | 12.54017 | 13.07278 | 11.77591 | 12.49493
GoNoGoDuty Cycle | % | 45 | 55 | 52.055 | 47.8304 | 48.9352 | 50.1815 | 52.375 | 47.0692 | 49.9597 | [7 empty] | Pass
Duty Cycle @ IPIN = 100uA | % | 45 | 55 | 51.7651 | 47.7934 | 48.8845 | 50.2281 | 52.2939 | 47.2713 | 50.0063 | [7 empty] | Pass
Duty Cycle @ IPIN = 1000uA | % | 45 | 55 | 51.7047 | 47.7475 | 48.9735 | 50.1649 | 52.2933 | 47.1117 | 49.9825 | [7 empty] | Pass
Clock+ common mode | V | 0.9 | 1.5 | 1.06092 | 1.073653 | 1.077173 | 1.031322 | 1.010048 | 1.016159 | 1.041543 | [7 empty] | Pass
Clock- common mode | V | 0.9 | 1.5 | 1.055716 | 1.07021 | 1.069825 | 1.031338 | 1.011172 | 1.013706 | 1.040153 | [7 empty] | Pass
Data+ common mode | V | 0.9 | 1.5 | 1.105152 | 1.113595 | 1.124318 | 1.033059 | 1.049853 | 1.058936 | 1.071974 | [7 empty] | Pass
Data- common mode | V | 0.9 | 1.5 | 1.093972 | 1.092826 | 1.115161 | 1.037859 | 1.03882 | 1.055562 | 1.065437 | [7 empty] | Pass
Clock+ amplitude | V | 0.2 | 0.5 | 0.359117 | 0.362362 | 0.363642 | 0.327987 | 0.316111 | 0.322553 | 0.334437 | [7 empty] | Pass
Clock- amplitude | V | 0.2 | 0.5 | 0.334719 | 0.338013 | 0.343207 | 0.311925 | 0.303675 | 0.30584 | 0.319875 | [7 empty] | Pass
Data+ amplitude | V | 0.2 | 0.5 | 0.412064 | 0.417656 | 0.421423 | 0.350966 | 0.367679 | 0.367503 | 0.377088 | [7 empty] | Pass
Data- amplitude | V | 0.2 | 0.5 | 0.391943 | 0.383229 | 0.401275 | 0.350361 | 0.344331 | 0.353775 | 0.359156 | [7 empty] | Pass
Bit errors @ IPIN = 100uA | -- | -- | 0 | 0 | 0 | 0 | 0 | 0 | 0 | 0 | [7 empty] | Pass
Clk errors @ IPIN = 100uA | -- | -- | 0 | 0 | 0 | 0 | 0 | 0 | 0 | 0 | [7 empty] | Pass
Bit errors @ IPIN = 1000uA | -- | -- | 0 | 0 | 0 | 0 | 0 | 0 | 0 | 0 | [7 empty] | Pass
Clk errors @ IPIN = 1000uA | -- | -- | 0 | 0 | 0 | 0 | 0 | 0 | 0 | 0 | [7 empty] | Pass
VDC Bit errors | -- | -- | 0 | 0 | 0 | 0 | 0 | 0 | 0 | 0 | 0 | 0 | 0 | 0 | 0 | 0 | 0 | Pass