## Sheet1
Ch4 Current | Ch4 | Ch5 Current | Ch5 | Ch6 Current | Ch6 | Ch7 Current | Ch7 | Ch8 Current | Ch8 | Ch9 Current | Ch9 | Ch10 Current | Ch10
-4.82e-08 | 0.008953019 | 2.65e-08 | 0.001763211039 | -1.69e-08 | 0.01035536 | -7.2e-09 | 0.001699072 | -2.41e-08 | 0.01049163 | -3.38e-08 | 0.01184819 | -2.4e-09 | 0.01741761
0.0004949437 | 0.009203424 | 0.0004947435 | 0.002000433 | 0.0004939165 | 0.01058752 | 0.0004944952 | 0.00194169 | 0.0004932945 | 0.01072493 | 0.0004924723 | 0.01209616 | 0.0004923855 | 0.01764863
0.0007018277 | 0.009692132 | 0.0007013744 | 0.002486991 | 0.0007004004 | 0.01105584 | 0.0007033973 | 0.002427879 | 0.0006996023 | 0.01120254 | 0.0006999085 | 0.01260658 | 0.0006998241 | 0.01813273
0.0009886505 | 0.06143628 | 0.0009888675 | 0.05098023 | 0.000987568 | 0.06184575 | 0.0009930676 | 0.05421314 | 0.000986835 | 0.05953343 | 0.0009870809 | 0.06550731 | 0.0009863552 | 0.07186537
0.0013590893 | 0.1795167 | 0.00135792 | 0.1654629 | 0.0013568904 | 0.1765443 | 0.0013619151 | 0.1669445 | 0.0013551714 | 0.1719543 | 0.0013551376 | 0.1878245 | 0.0013546361 | 0.1919317
0.0017689564 | 0.3155684 | 0.0017680619 | 0.2999572 | 0.0017670131 | 0.3122694 | 0.0017732167 | 0.3014268 | 0.0017646116 | 0.3035432 | 0.00176547 | 0.3265621 | 0.0017646309 | 0.3284319
0.002217085 | 0.4671981 | 0.0022104618 | 0.4429325 | 0.002209278 | 0.4621412 | 0.0022222567 | 0.4492072 | 0.0022133093 | 0.4497665 | 0.0022132707 | 0.4763829 | 0.0022119543 | 0.4766082
0.0026839591 | 0.6171694 | 0.0026771165 | 0.5875618 | 0.0026762486 | 0.6163734 | 0.0026891092 | 0.5994946 | 0.0026803016 | 0.5955352 | 0.002679788 | 0.6287114 | 0.0026776928 | 0.6292715
0.0031681788 | 0.7680973 | 0.0031617822 | 0.730933 | 0.0031611867 | 0.7626462 | 0.0031735796 | 0.7506303 | 0.0031649287 | 0.7426541 | 0.0031643814 | 0.7809849 | 0.0031610396 | 0.772394
0.0036744019 | 0.9217304 | 0.0036686514 | 0.8715847 | 0.0036681041 | 0.9017648 | 0.0036793108 | 0.893624 | 0.0036713422 | 0.8818933 | 0.0036734568 | 0.9300859 | 0.0036689697 | 0.9168594
0.0041921497 | 1.0692 | 0.0041867176 | 1.006794 | 0.0041866235 | 1.037938 | 0.0041994314 | 1.027957 | 0.0041886488 | 1.021095 | 0.0041902449 | 1.076435 | 0.0041851721 | 1.063739
0.0047256783 | 1.212115 | 0.0047200774 | 1.141958 | 0.0047207332 | 1.174578 | 0.0047316939 | 1.159858 | 0.0047216181 | 1.16365 | 0.0047235734 | 1.220818 | 0.004717565 | 1.208605
0.0052689955 | 1.35153 | 0.0052625266 | 1.273062 | 0.0052639636 | 1.306996 | 0.0052731305 | 1.286019 | 0.0052631752 | 1.29817 | 0.0052665965 | 1.359265 | 0.0052596478 | 1.341785
0.005827129 | 1.483652 | 0.0058201754 | 1.402141 | 0.005822126 | 1.436492 | 0.00582893 | 1.411667 | 0.0058202044 | 1.424481 | 0.0058281971 | 1.501766 | 0.0058199416 | 1.464661
0.0063911427 | 1.596017 | 0.0063799433 | 1.523956 | 0.0063829499 | 1.562735 | 0.0063962782 | 1.525366 | 0.0063848715 | 1.549503 | 0.0063915236 | 1.630454 | 0.0063824315 | 1.578832
0.0069660884 | 1.696222 | 0.0069562947 | 1.640951 | 0.0069587347 | 1.676658 | 0.006970573 | 1.628765 | 0.0069614568 | 1.67398 | 0.0069665755 | 1.740733 | 0.0069565237 | 1.683793
0.0075486988 | 1.794608 | 0.0075399153 | 1.736278 | 0.0075434113 | 1.778268 | 0.0075522069 | 1.727236 | 0.0075454294 | 1.787478 | 0.0075501285 | 1.837503 | 0.0075385675 | 1.777178
0.0081446423 | 1.88658 | 0.0081355671 | 1.813957 | 0.0081407533 | 1.865391 | 0.0081478225 | 1.821223 | 0.0081408087 | 1.891956 | 0.0081499466 | 1.933667 | 0.0081390969 | 1.861641
0.0087499912 | 1.975699 | 0.0087360673 | 1.890195 | 0.008741321 | 1.951758 | 0.0087505988 | 1.907013 | 0.008745321 | 1.982803 | 0.0087483396 | 1.999833 | 0.0087400938 | 1.937627
0.0093614666 | 2.056678 | 0.0093472751 | 1.960317 | 0.0093536523 | 2.039037 | 0.0093592267 | 1.978362 | 0.0093555089 | 2.049024 | 0.0093587325 | 2.057549 | 0.0093520345 | 2.014121
0.009977696 | 2.125926 | 0.009964478 | 2.023769 | 0.009971725 | 2.091171 | 0.009977503 | 2.047146 | 0.009971917 | 2.107035 | 0.009979694 | 2.108152 | 0.009974036 | 2.070232