## Sheet1
Ch4 Current | Ch4 | Ch5 Current | Ch5 | Ch6 Current | Ch6 | Ch7 Current | Ch7 | Ch8 Current | Ch8 | Ch9 Current | Ch9 | Ch10 Current | Ch10
-2.41e-08 | 0.008884634 | -7.2e-09 | 0.001682094 | -2.65e-08 | 0.01026868 | -2.41e-08 | 0.001619194 | -3.38e-08 | 0.01040638 | -3.62e-08 | 0.01176959 | 4.1e-08 | 0.01733121
0.0004956284 | 0.009130343 | 0.0004960769 | 0.001919063 | 0.0004949774 | 0.01050573 | 0.000495802 | 0.001859573 | 0.0004945314 | 0.01064103 | 0.0004938924 | 0.01201204 | 0.0004933837 | 0.01755959
0.0007043328 | 0.009674757 | 0.0007065582 | 0.00247958 | 0.0007033587 | 0.01102114 | 0.0007052876 | 0.002408639 | 0.0007025824 | 0.01116872 | 0.0007018711 | 0.01258608 | 0.0007010345 | 0.01810641
0.0009953629 | 0.06710412 | 0.000999035 | 0.05904796 | 0.0009942972 | 0.06870163 | 0.0009990205 | 0.05756007 | 0.0009927734 | 0.06748737 | 0.0009930314 | 0.06887805 | 0.0009917729 | 0.07441226
0.001365925 | 0.1921474 | 0.0013692402 | 0.1807015 | 0.0013640805 | 0.1889641 | 0.0013677381 | 0.171523 | 0.0013615534 | 0.1886089 | 0.0013611701 | 0.1900303 | 0.0013621321 | 0.1960147
0.0017755772 | 0.3344451 | 0.0017799195 | 0.3194921 | 0.0017731251 | 0.3297104 | 0.0017784078 | 0.3105518 | 0.0017710588 | 0.3278675 | 0.0017698943 | 0.3321222 | 0.0017711625 | 0.3343646
0.0022196914 | 0.4893294 | 0.0022280915 | 0.4697791 | 0.0022170392 | 0.4829780043 | 0.0022231416 | 0.4586897 | 0.0022145317 | 0.4782477 | 0.0022134925 | 0.4859856 | 0.0022166703 | 0.4849479
0.0026848199 | 0.6428632 | 0.002694223 | 0.6213308 | 0.0026824667 | 0.6359639 | 0.0026865631 | 0.6146897 | 0.0026794842 | 0.6309808 | 0.0026778664 | 0.6427235 | 0.0026789489 | 0.6287096
0.003167494 | 0.7966573 | 0.0031779412 | 0.769843 | 0.003165054 | 0.7815462 | 0.0031707056 | 0.7619187 | 0.0031617919 | 0.7671702 | 0.0031599281 | 0.7973211 | 0.0031655604 | 0.7699848
0.0036755833 | 0.9512823 | 0.003683371 | 0.9169648 | 0.00367242 | 0.9284097 | 0.0036743681 | 0.9059785 | 0.003668526 | 0.904712 | 0.003666942 | 0.9434409 | 0.0036682801 | 0.9134198
0.0041920725 | 1.101063 | 0.0042040486 | 1.053994 | 0.0041876868 | 1.073351 | 0.0041892588 | 1.051292 | 0.004183506 | 1.040609 | 0.0041819268 | 1.087133 | 0.0041827393 | 1.057354
0.0047244462 | 1.246506 | 0.0047370031 | 1.186294 | 0.0047197736 | 1.213122 | 0.0047199978 | 1.196453 | 0.0047145704 | 1.180535 | 0.0047128224 | 1.235205 | 0.0047165596 | 1.204271
0.0052672379 | 1.383771 | 0.00527938 | 1.314461 | 0.0052619769 | 1.351028 | 0.0052600408 | 1.338408 | 0.0052554622 | 1.322423 | 0.0052542109 | 1.379179 | 0.0052564604 | 1.34287
0.0058241826 | 1.512589 | 0.0058363464 | 1.441899 | 0.0058197125 | 1.493903 | 0.0058158066 | 1.472756 | 0.0058116065 | 1.465607 | 0.0058118235 | 1.517759 | 0.0058149217 | 1.477956
0.0063883 | 1.617291 | 0.006406036 | 1.562262 | 0.0063840445 | 1.62123 | 0.0063783713 | 1.592197 | 0.0063769126 | 1.599621 | 0.0063750488 | 1.644647 | 0.006376575 | 1.604238
0.0069631952 | 1.715942 | 0.0069848851 | 1.674822 | 0.0069606418 | 1.727683 | 0.0069530229 | 1.707551 | 0.006953628 | 1.715912 | 0.0069485769 | 1.766865 | 0.0069545009 | 1.720746
0.0075479248 | 1.818335 | 0.0075703236 | 1.772581 | 0.0075452437 | 1.82781 | 0.007536453 | 1.805652 | 0.0075378562 | 1.830264 | 0.0075321107 | 1.872418 | 0.0075372872 | 1.815195
0.0081448834 | 1.909782 | 0.008168196 | 1.859977 | 0.0081439407 | 1.921056 | 0.0081292501 | 1.895473 | 0.0081348172 | 1.933947 | 0.008129414 | 1.964413 | 0.0081378286 | 1.903398
0.0087453861 | 1.995361 | 0.0087747142 | 1.93781 | 0.0087420299 | 2.013549 | 0.008733526 | 1.976744 | 0.0087372077 | 2.019025 | 0.0087304881 | 2.049616 | 0.0087380492 | 1.975926
0.0093564492 | 2.077263 | 0.0093878099 | 2.006913 | 0.0093584118 | 2.059529 | 0.0093500912 | 2.049576 | 0.0093487555 | 2.088394 | 0.0093419346 | 2.111536 | 0.0093484444 | 2.040554
0.0099841 | 2.148678 | 0.010016048 | 2.071218 | 0.009984365 | 2.123108 | 0.009974518 | 2.117303 | 0.009973386 | 2.146844 | 0.009965224 | 2.175971 | 0.009977792 | 2.098366