## Sheet1
Ch4 Current | Ch4 | Ch5 Current | Ch5 | Ch6 Current | Ch6 | Ch7 Current | Ch7 | Ch8 Current | Ch8 | Ch9 Current | Ch9 | Ch10 Current | Ch10
-9.6e-09 | 0.008876439 | -4.58e-08 | 0.001689779 | -9.89e-08 | 0.0102775 | 1.21e-08 | 0.001620872 | 1.45e-08 | 0.01040944 | -4.1e-08 | 0.01177354 | -2.17e-08 | 0.01733716
0.0004926459 | 0.009133993 | 0.0004940684 | 0.00193855 | 0.0004940323 | 0.01052397 | 0.0004941384 | 0.001873234 | 0.0004929449 | 0.01065895 | 0.0004937574 | 0.0120319 | 0.000493403 | 0.01757979
0.0007008681 | 0.009706688 | 0.0007013672 | 0.002500535 | 0.0007012129 | 0.01106082 | 0.0007038482 | 0.002422716 | 0.0007015987 | 0.01120344 | 0.0007011623 | 0.01259669 | 0.0007006608 | 0.01812144
0.0009938849 | 0.06741199 | 0.0009921538 | 0.0574844 | 0.0009947722 | 0.06734162 | 0.0010009831 | 0.06112044 | 0.000993856 | 0.06831488 | 0.000991592 | 0.07036642 | 0.000990712 | 0.07247666
0.0013613292 | 0.1873226 | 0.0013612858 | 0.1736612 | 0.0013638491 | 0.1848253 | 0.0013723408 | 0.177167 | 0.001361363 | 0.1892156 | 0.0013616427 | 0.189732 | 0.0013611363 | 0.1936208
0.0017711167 | 0.3251372 | 0.0017702463 | 0.3075213 | 0.0017717677 | 0.3228088 | 0.0017847539 | 0.3142043 | 0.0017722306 | 0.3271255 | 0.0017701089 | 0.3280843 | 0.0017694603 | 0.3311961
0.0022159711 | 0.4748227 | 0.0022156142 | 0.4488194 | 0.0022177336 | 0.4712261 | 0.0022311945 | 0.4619241 | 0.0022171935 | 0.4746976 | 0.0022162701 | 0.478636 | 0.0022151513 | 0.4710085
0.0026801135 | 0.6255927 | 0.0026772829 | 0.5884972 | 0.0026827367 | 0.6150024 | 0.0026964919 | 0.6106791 | 0.0026815963 | 0.6257065 | 0.0026783558 | 0.6239983904 | 0.0026770466 | 0.6094802
0.0031646152 | 0.7695036 | 0.0031636002 | 0.7218588 | 0.0031653 | 0.7572315 | 0.0031867319 | 0.7600139 | 0.0031669106 | 0.7766091 | 0.0031651649 | 0.7742042 | 0.0031636629 | 0.7567833
0.0036684248 | 0.91027 | 0.003665992 | 0.8561405 | 0.0036712627 | 0.8935757 | 0.0036924294 | 0.9036835 | 0.0036713784 | 0.920277 | 0.0036676797 | 0.9163895 | 0.0036666912 | 0.9114229
0.004180714 | 1.0524 | 0.0041795422 | 0.990408 | 0.0041846899 | 1.03196 | 0.0042095506 | 1.043742 | 0.004183154 | 1.060754 | 0.0041808442 | 1.059863 | 0.0041803957 | 1.053721
0.0047128971 | 1.197808 | 0.0047122992 | 1.132074 | 0.0047184836 | 1.170925 | 0.0047418831 | 1.179075 | 0.0047151828 | 1.20583 | 0.0047143366 | 1.199995 | 0.0047140472 | 1.187792
0.0052545894 | 1.342975 | 0.0052493743 | 1.258723 | 0.00526047 | 1.305279 | 0.005284096 | 1.312807 | 0.0052566943 | 1.345871 | 0.0052548353 | 1.328914 | 0.0052534345 | 1.321432
0.0058114136 | 1.481362 | 0.0058066904 | 1.377557 | 0.0058144733 | 1.440666 | 0.0058457568 | 1.45043 | 0.0058141695 | 1.480533 | 0.005813762 | 1.454313 | 0.0058114305 | 1.451685
0.0063757022 | 1.610905 | 0.0063686884 | 1.500237 | 0.0063804327 | 1.579698 | 0.0064113331 | 1.580199 | 0.0063781591 | 1.599638 | 0.0063751838 | 1.577482 | 0.0063740362 | 1.565335
0.0069526829 | 1.72806 | 0.006945633 | 1.605136 | 0.0069592024 | 1.702775 | 0.0069895794 | 1.699858 | 0.0069541609 | 1.698554 | 0.0069523068 | 1.695123 | 0.0069520175 | 1.672404
0.0075342782 | 1.831473 | 0.0075272041 | 1.695503 | 0.0075423167 | 1.803535 | 0.0075758377 | 1.811383 | 0.0075343337 | 1.779506 | 0.0075353439 | 1.800168 | 0.0075326652 | 1.761029
0.0081278975 | 1.929894 | 0.0081267088 | 1.783723 | 0.0081379685 | 1.88457 | 0.0081707011 | 1.911652 | 0.0081292187 | 1.869614 | 0.0081371415 | 1.888729 | 0.0081311186 | 1.847993
0.0087336442 | 2.010937 | 0.0087257311 | 1.85395 | 0.0087454463 | 1.964376 | 0.0087757751 | 1.992562 | 0.0087345122 | 1.945364 | 0.0087389509 | 1.976245 | 0.0087295213 | 1.922282
0.009346788 | 2.06256 | 0.0093372643 | 1.929635 | 0.0093548121 | 2.050197 | 0.0093930323 | 2.063275 | 0.0093465156 | 1.994065 | 0.0093501563 | 2.063675 | 0.0093380769 | 1.99419
0.00997406 | 2.116711 | 0.009964767 | 1.993692 | 0.009983763 | 2.097723 | 0.010017781 | 2.122077 | 0.009972832 | 2.038961 | 0.009976708 | 2.13027 | 0.00996573 | 2.050238